## Sheet1
20004.453 | 0.42047 | -0.02141
15829.126 | 0.42688 | -0.00596
12516.703 | 0.43281 | 0.00619
9909.4424 | 0.4401 | 0.01864
7835.48 | 0.44708 | 0.02747
6217.2461 | 0.45291 | 0.03516
4905.291 | 0.4625 | 0.04308
3881.2737 | 0.47028 | 0.05017
3070.9827 | 0.47979 | 0.05693
2430.7778 | 0.49052 | 0.06465
1923.1537 | 0.50021 | 0.06848
1522.4358 | 0.51094 | 0.07477
1203.8446 | 0.52299 | 0.08194
952.86591 | 0.5352 | 0.08685
754.27557 | 0.5496 | 0.09372
596.71857 | 0.56332 | 0.09854
471.96338 | 0.579 | 0.10394
373.20856 | 0.5933 | 0.10912
295.47278 | 0.61008 | 0.11448
233.87738 | 0.62828 | 0.12034
185.05922 | 0.64588 | 0.12546
146.35823 | 0.66497 | 0.13228
115.77804 | 0.68439 | 0.13686
91.6721 | 0.70603 | 0.14443
72.51701 | 0.72869 | 0.1495
57.36816 | 0.75328 | 0.15656
45.3629 | 0.77728 | 0.16522
35.93134 | 0.80547 | 0.17086
28.40909 | 0.83455 | 0.17342
22.48202 | 0.86845 | 0.17659
17.79613 | 0.90223 | 0.17146
14.06813 | 0.93463 | 0.16347
11.1448 | 0.96255 | 0.15414
8.81772 | 0.98855 | 0.13972
6.97545 | 1.00846 | 0.12668
5.5173 | 1.02725 | 0.11131
4.36941 | 1.03931 | 0.09906
3.45686 | 1.05141 | 0.08714
2.73547 | 1.06105 | 0.07897
2.16054 | 1.06767 | 0.0707
1.70952 | 1.07427 | 0.06508
1.35352 | 1.08078 | 0.06098
1.07079 | 1.08605 | 0.0589
0.84734 | 1.09054 | 0.05742
0.67072 | 1.09553 | 0.05809
0.53067 | 1.10108 | 0.05884
0.41976 | 1.10726 | 0.06272
0.33183 | 1.11289 | 0.06786
0.26261 | 1.11866 | 0.07448
0.20791 | 1.12594 | 0.08222
0.16452 | 1.13541 | 0.09268
0.13007 | 1.14591 | 0.10802
0.10309 | 1.15549 | 0.12679
0.08153 | 1.16473 | 0.14596
0.06443 | 1.17946 | 0.16751
0.05102 | 1.2002 | 0.19026
0.04042 | 1.22383 | 0.22221
0.03192 | 1.24847 | 0.25749
0.02528 | 1.27885 | 0.29232
0.01999 | 1.32258 | 0.33108