## Sheet1
20004.453 | 0.41961 | -0.02383
15829.126 | 0.42625 | -0.00644
12516.703 | 0.43292 | 0.00604
9909.4424 | 0.4415 | 0.01736
7835.48 | 0.448 | 0.02785
6217.2461 | 0.45359 | 0.0352
4905.291 | 0.46246 | 0.04389
3881.2737 | 0.47375 | 0.05125
3070.9827 | 0.48196 | 0.05562
2430.7778 | 0.49312 | 0.06304
1923.1537 | 0.5015 | 0.06825
1522.4358 | 0.51231 | 0.07417
1203.8446 | 0.52205 | 0.07962
952.86591 | 0.53375 | 0.08491
754.27557 | 0.54857 | 0.09182
596.71857 | 0.56161 | 0.09648
471.96338 | 0.57659 | 0.1016
373.20856 | 0.59222 | 0.10779
295.47278 | 0.60672 | 0.114
233.87738 | 0.62381 | 0.11799
185.05922 | 0.64274 | 0.12629
146.35823 | 0.66361 | 0.12936
115.77804 | 0.68146 | 0.13739
91.6721 | 0.70115 | 0.14374
72.51701 | 0.72547 | 0.14999
57.36816 | 0.75162 | 0.16334
45.3629 | 0.77778 | 0.17192
35.93134 | 0.8 | 0.17346
28.40909 | 0.83992 | 0.17838
22.48202 | 0.87223 | 0.17858
17.79613 | 0.89718 | 0.17557
14.06813 | 0.93907 | 0.19437
11.1448 | 0.96704 | 0.15381
8.81772 | 1.018 | 0.16894
6.97545 | 1.01002 | 0.16088
5.5173 | 1.01893 | 0.10416
4.36941 | 1.07775 | 0.07055
3.45686 | 1.12892 | 0.09316
2.73547 | 1.12285 | 0.13825
2.16054 | 1.06935 | 0.15259
1.70952 | 1.0116 | 0.10632
1.35352 | 0.99884 | 0.01473
1.07079 | 1.06261 | -0.07786
0.84734 | 1.19091 | -0.11225
0.67072 | 1.31958 | -0.06479
0.53067 | 1.4081 | 0.09413
0.41976 | 1.36823 | 0.29576
0.33183 | 1.19114 | 0.43676
0.26261 | 0.94028 | 0.42186
0.20791 | 0.74666 | 0.22326
0.16452 | 0.73002 | -0.09784
0.13007 | 0.95926 | -0.4049
0.10309 | 1.4019 | -0.52979
0.08153 | 1.92134 | -0.35639
0.06443 | 2.29472 | 0.05501
0.05102 | 2.41021 | 0.78018
0.04042 | 2.07072 | 1.51189
0.03192 | 1.31263 | 1.92532
0.02528 | 0.44569 | 1.65885
0.01999 | -0.07878 | 0.74575