## Sheet1
20004.453 | 0.4364 | -0.01527
15829.126 | 0.44329 | 0.00128
12516.703 | 0.45024 | 0.01231
9909.4424 | 0.46013 | 0.02354
7835.48 | 0.46691 | 0.03236
6217.2461 | 0.47549 | 0.04093
4905.291 | 0.48395 | 0.0474
3881.2737 | 0.49203 | 0.05498
3070.9827 | 0.50367 | 0.06097
2430.7778 | 0.51343 | 0.06811
1923.1537 | 0.52317 | 0.07259
1522.4358 | 0.5363 | 0.07836
1203.8446 | 0.54698 | 0.08515
952.86591 | 0.55976 | 0.09046
754.27557 | 0.57523 | 0.0969
596.71857 | 0.5894 | 0.10217
471.96338 | 0.60503 | 0.10872
373.20856 | 0.62257 | 0.116
295.47278 | 0.63921 | 0.12205
233.87738 | 0.65733 | 0.12846
185.05922 | 0.67662 | 0.13492
146.35823 | 0.69714 | 0.14121
115.77804 | 0.71855 | 0.14852
91.6721 | 0.74073 | 0.1564
72.51701 | 0.76401 | 0.16149
57.36816 | 0.7858 | 0.1706
45.3629 | 0.80963 | 0.18002
35.93134 | 0.83503 | 0.19073
28.40909 | 0.86206 | 0.20205
22.48202 | 0.89386 | 0.2173
17.79613 | 0.92876 | 0.23158
14.06813 | 0.96977 | 0.24694
11.1448 | 1.0153 | 0.25918
8.81772 | 1.06617 | 0.26239
6.97545 | 1.11382 | 0.25874
5.5173 | 1.16616 | 0.25107
4.36941 | 1.20961 | 0.23479
3.45686 | 1.25381 | 0.21386
2.73547 | 1.28632 | 0.19353
2.16054 | 1.31207 | 0.17046
1.70952 | 1.33449 | 0.14818
1.35352 | 1.35068 | 0.13006
1.07079 | 1.36219 | 0.11415
0.84734 | 1.37189 | 0.10116
0.67072 | 1.38064 | 0.09234
0.53067 | 1.38853 | 0.08624
0.41976 | 1.39525 | 0.08472
0.33183 | 1.39987 | 0.08621
0.26261 | 1.40392 | 0.08919
0.20791 | 1.4094 | 0.09381
0.16452 | 1.41697 | 0.10216
0.13007 | 1.42576 | 0.1145
0.10309 | 1.43552 | 0.13022
0.08153 | 1.44962 | 0.14814
0.06443 | 1.47019 | 0.17346
0.05102 | 1.49723 | 0.20735
0.04042 | 1.52055 | 0.25162
0.03192 | 1.54118 | 0.29572
0.02528 | 1.56772 | 0.33237
0.01999 | 1.60932 | 0.36914