## Sheet1
20004.453 | 0.43349 | -0.01654
15829.126 | 0.44087 | -0.00091
12516.703 | 0.45046 | 0.01298
9909.4424 | 0.45672 | 0.02369
7835.48 | 0.46558 | 0.03299
6217.2461 | 0.47321 | 0.03943
4905.291 | 0.48238 | 0.04867
3881.2737 | 0.48941 | 0.05459
3070.9827 | 0.49979 | 0.06128
2430.7778 | 0.5093 | 0.06746
1923.1537 | 0.5208 | 0.07248
1522.4358 | 0.53171 | 0.07976
1203.8446 | 0.54511 | 0.08581
952.86591 | 0.55731 | 0.09181
754.27557 | 0.5721 | 0.09768
596.71857 | 0.58788 | 0.10261
471.96338 | 0.60256 | 0.10968
373.20856 | 0.61861 | 0.11531
295.47278 | 0.63683 | 0.1222
233.87738 | 0.65663 | 0.12832
185.05922 | 0.67453 | 0.13475
146.35823 | 0.69504 | 0.14204
115.77804 | 0.71654 | 0.14788
91.6721 | 0.73681 | 0.15451
72.51701 | 0.7603 | 0.16299
57.36816 | 0.78209 | 0.16978
45.3629 | 0.80711 | 0.17833
35.93134 | 0.83177 | 0.19109
28.40909 | 0.85967 | 0.20309
22.48202 | 0.89124 | 0.21643
17.79613 | 0.92483 | 0.23219
14.06813 | 0.96811 | 0.24574
11.1448 | 1.01318 | 0.25539
8.81772 | 1.0625 | 0.25993
6.97545 | 1.11319 | 0.26161
5.5173 | 1.16316 | 0.24571
4.36941 | 1.20865 | 0.23716
3.45686 | 1.24716 | 0.21354
2.73547 | 1.2834 | 0.19158
2.16054 | 1.30913 | 0.1694
1.70952 | 1.32992 | 0.14741
1.35352 | 1.34676 | 0.12783
1.07079 | 1.35953 | 0.11333
0.84734 | 1.36943 | 0.10226
0.67072 | 1.37634 | 0.09395
0.53067 | 1.38225 | 0.0874
0.41976 | 1.38838 | 0.08372
0.33183 | 1.39439 | 0.08339
0.26261 | 1.40002 | 0.08659
0.20791 | 1.40622 | 0.09117
0.16452 | 1.41543 | 0.09976
0.13007 | 1.42732 | 0.11365
0.10309 | 1.43896 | 0.13482
0.08153 | 1.44841 | 0.16032
0.06443 | 1.45918 | 0.18752
0.05102 | 1.47571 | 0.20972
0.04042 | 1.50121 | 0.23912
0.03192 | 1.53213 | 0.27617
0.02528 | 1.56688 | 0.31347
0.01999 | 1.61622 | 0.35064