## Sheet1
20004.453 | 0.42863 | -0.01406
15829.126 | 0.43643 | 0.00075
12516.703 | 0.44234 | 0.01325
9909.4424 | 0.45119 | 0.02442
7835.48 | 0.45957 | 0.03343
6217.2461 | 0.46738 | 0.04113
4905.291 | 0.47514 | 0.04902
3881.2737 | 0.48605 | 0.05478
3070.9827 | 0.49413 | 0.06014
2430.7778 | 0.50561 | 0.06614
1923.1537 | 0.51587 | 0.07297
1522.4358 | 0.5266 | 0.07999
1203.8446 | 0.54162 | 0.08563
952.86591 | 0.55274 | 0.09071
754.27557 | 0.56689 | 0.0975
596.71857 | 0.5825 | 0.10275
471.96338 | 0.59792 | 0.10955
373.20856 | 0.61437 | 0.11594
295.47278 | 0.633 | 0.12262
233.87738 | 0.65233 | 0.12849
185.05922 | 0.67152 | 0.13605
146.35823 | 0.69104 | 0.14248
115.77804 | 0.71134 | 0.14761
91.6721 | 0.73324 | 0.15408
72.51701 | 0.7546 | 0.16228
57.36816 | 0.77904 | 0.17029
45.3629 | 0.80356 | 0.18122
35.93134 | 0.82765 | 0.19071
28.40909 | 0.85557 | 0.20352
22.48202 | 0.88748 | 0.2163
17.79613 | 0.92152 | 0.23001
14.06813 | 0.96337 | 0.24348
11.1448 | 1.00886 | 0.25284
8.81772 | 1.05603 | 0.25747
6.97545 | 1.10675 | 0.25646
5.5173 | 1.15697 | 0.24332
4.36941 | 1.19984 | 0.23195
3.45686 | 1.23879 | 0.20824
2.73547 | 1.27281 | 0.18805
2.16054 | 1.29834 | 0.16507
1.70952 | 1.31774 | 0.14311
1.35352 | 1.33362 | 0.12496
1.07079 | 1.34654 | 0.11117
0.84734 | 1.35591 | 0.10075
0.67072 | 1.36276 | 0.09222
0.53067 | 1.36856 | 0.08578
0.41976 | 1.3738 | 0.08275
0.33183 | 1.38009 | 0.08217
0.26261 | 1.38622 | 0.08455
0.20791 | 1.39321 | 0.08945
0.16452 | 1.40362 | 0.0981
0.13007 | 1.41597 | 0.11381
0.10309 | 1.4264 | 0.13595
0.08153 | 1.43441 | 0.16123
0.06443 | 1.44383 | 0.18741
0.05102 | 1.45981 | 0.20773
0.04042 | 1.48518 | 0.23548
0.03192 | 1.51558 | 0.26864
0.02528 | 1.55446 | 0.30069
0.01999 | 1.6129 | 0.33821