## Sheet1
20004.453 | 0.43175 | -0.01251
15829.126 | 0.43752 | 0.00032
12516.703 | 0.44502 | 0.01485
9909.4424 | 0.45276 | 0.02514
7835.48 | 0.46129 | 0.03459
6217.2461 | 0.46918 | 0.04248
4905.291 | 0.47741 | 0.04958
3881.2737 | 0.48785 | 0.0561
3070.9827 | 0.49677 | 0.06355
2430.7778 | 0.50595 | 0.06837
1923.1537 | 0.51661 | 0.07435
1522.4358 | 0.52985 | 0.08001
1203.8446 | 0.54036 | 0.08569
952.86591 | 0.55371 | 0.09291
754.27557 | 0.56944 | 0.09776
596.71857 | 0.58349 | 0.10513
471.96338 | 0.59924 | 0.11177
373.20856 | 0.61704 | 0.1176
295.47278 | 0.63549 | 0.1242
233.87738 | 0.65367 | 0.12917
185.05922 | 0.67415 | 0.13596
146.35823 | 0.69353 | 0.14238
115.77804 | 0.71505 | 0.14895
91.6721 | 0.73728 | 0.15624
72.51701 | 0.75873 | 0.16211
57.36816 | 0.78532 | 0.16826
45.3629 | 0.81005 | 0.17469
35.93134 | 0.83227 | 0.18875
28.40909 | 0.8584 | 0.19722
22.48202 | 0.88639 | 0.21064
17.79613 | 0.92619 | 0.22754
14.06813 | 0.97166 | 0.22952
11.1448 | 1.00704 | 0.24238
8.81772 | 1.05801 | 0.22917
6.97545 | 1.11689 | 0.23017
5.5173 | 1.14253 | 0.23094
4.36941 | 1.1677 | 0.20337
3.45686 | 1.20197 | 0.16351
2.73547 | 1.25049 | 0.13235
2.16054 | 1.29455 | 0.12964
1.70952 | 1.31014 | 0.14486
1.35352 | 1.2953 | 0.15566
1.07079 | 1.26094 | 0.14287
0.84734 | 1.22955 | 0.09842
0.67072 | 1.226 | 0.04219
0.53067 | 1.26535 | -0.02131
0.41976 | 1.34125 | -0.04683
0.33183 | 1.42655 | -0.012
0.26261 | 1.47436 | 0.07827
0.20791 | 1.45245 | 0.19256
0.16452 | 1.35694 | 0.27971
0.13007 | 1.21913 | 0.29343
0.10309 | 1.09428 | 0.2147
0.08153 | 1.04897 | 0.06518
0.06443 | 1.11142 | -0.07337
0.05102 | 1.30179 | -0.16325
0.04042 | 1.52474 | -0.10563
0.03192 | 1.67626 | 0.08048
0.02528 | 1.70873 | 0.30408
0.01999 | 1.6472 | 0.51984