## Sheet1
20004.453 | 0.42064 | -0.0188
15829.126 | 0.4271 | -0.00229
12516.703 | 0.43476 | 0.01069
9909.4424 | 0.44104 | 0.02203
7835.48 | 0.44886 | 0.02931
6217.2461 | 0.458 | 0.03776
4905.291 | 0.46432 | 0.04615
3881.2737 | 0.47342 | 0.05322
3070.9827 | 0.48206 | 0.05927
2430.7778 | 0.49271 | 0.06434
1923.1537 | 0.50296 | 0.0696
1522.4358 | 0.51489 | 0.07559
1203.8446 | 0.52492 | 0.08134
952.86591 | 0.53899 | 0.08634
754.27557 | 0.54969 | 0.09304
596.71857 | 0.56656 | 0.09703
471.96338 | 0.58038 | 0.10317
373.20856 | 0.5953 | 0.10826
295.47278 | 0.61247 | 0.11402
233.87738 | 0.63031 | 0.1189
185.05922 | 0.64761 | 0.12424
146.35823 | 0.66714 | 0.13161
115.77804 | 0.68541 | 0.13747
91.6721 | 0.70584 | 0.1423
72.51701 | 0.72835 | 0.14903
57.36816 | 0.75429 | 0.1557
45.3629 | 0.77899 | 0.16191
35.93134 | 0.807 | 0.16779
28.40909 | 0.8366 | 0.16933
22.48202 | 0.868 | 0.17074
17.79613 | 0.9007 | 0.1673
14.06813 | 0.93175 | 0.15713
11.1448 | 0.95558 | 0.14902
8.81772 | 0.98127 | 0.13354
6.97545 | 1.00378 | 0.12274
5.5173 | 1.01681 | 0.11206
4.36941 | 1.02906 | 0.09888
3.45686 | 1.03967 | 0.08751
2.73547 | 1.05339 | 0.07664
2.16054 | 1.06673 | 0.07241
1.70952 | 1.07437 | 0.07309
1.35352 | 1.07775 | 0.07484
1.07079 | 1.07571 | 0.07365
0.84734 | 1.07517 | 0.06896
0.67072 | 1.07828 | 0.06084
0.53067 | 1.0886 | 0.05113
0.41976 | 1.11006 | 0.04546
0.33183 | 1.13908 | 0.05367
0.26261 | 1.16587 | 0.08173
0.20791 | 1.17653 | 0.12572
0.16452 | 1.16112 | 0.17284
0.13007 | 1.12112 | 0.20096
0.10309 | 1.07402 | 0.193
0.08153 | 1.04592 | 0.14354
0.06443 | 1.06381 | 0.07509
0.05102 | 1.16392 | -0.00661
0.04042 | 1.35591 | -0.02374
0.03192 | 1.60148 | 0.09582
0.02528 | 1.79693 | 0.39267
0.01999 | 1.8161 | 0.84627