## Sheet1
20004.453 | 0.40609 | -0.02128
15829.126 | 0.41004 | -0.00616
12516.703 | 0.41995 | 0.00832
9909.4424 | 0.42504 | 0.01963
7835.48 | 0.43303 | 0.02823
6217.2461 | 0.44154 | 0.03688
4905.291 | 0.44942 | 0.04521
3881.2737 | 0.45845 | 0.05019
3070.9827 | 0.46717 | 0.05891
2430.7778 | 0.47885 | 0.0643
1923.1537 | 0.48886 | 0.07052
1522.4358 | 0.50107 | 0.07675
1203.8446 | 0.5115 | 0.08195
952.86591 | 0.52487 | 0.08767
754.27557 | 0.53857 | 0.09496
596.71857 | 0.55333 | 0.10016
471.96338 | 0.56985 | 0.10559
373.20856 | 0.58387 | 0.11089
295.47278 | 0.60183 | 0.1166
233.87738 | 0.61944 | 0.12474
185.05922 | 0.63616 | 0.12809
146.35823 | 0.65637 | 0.13349
115.77804 | 0.67685 | 0.1396
91.6721 | 0.69932 | 0.14584
72.51701 | 0.72114 | 0.15328
57.36816 | 0.7466 | 0.16056
45.3629 | 0.77115 | 0.16554
35.93134 | 0.80096 | 0.17061
28.40909 | 0.83128 | 0.17249
22.48202 | 0.86426 | 0.17171
17.79613 | 0.8961 | 0.16795
14.06813 | 0.92754 | 0.16108
11.1448 | 0.95437 | 0.14751
8.81772 | 0.97936 | 0.13635
6.97545 | 0.99844 | 0.12216
5.5173 | 1.01162 | 0.10802
4.36941 | 1.02776 | 0.09445
3.45686 | 1.04097 | 0.08465
2.73547 | 1.04923 | 0.07919
2.16054 | 1.05383 | 0.0751
1.70952 | 1.05718 | 0.06855
1.35352 | 1.06194 | 0.06124
1.07079 | 1.0691 | 0.0553
0.84734 | 1.07902 | 0.05122
0.67072 | 1.09055 | 0.05225
0.53067 | 1.10266 | 0.0601
0.41976 | 1.10949 | 0.07392
0.33183 | 1.1083 | 0.08856
0.26261 | 1.10273 | 0.09744
0.20791 | 1.09891 | 0.09979
0.16452 | 1.10192 | 0.09749
0.13007 | 1.1161 | 0.09646
0.10309 | 1.14013 | 0.102
0.08153 | 1.17189 | 0.11945
0.06443 | 1.20373 | 0.15215
0.05102 | 1.23312 | 0.20163
0.04042 | 1.24575 | 0.25902
0.03192 | 1.24683 | 0.30702
0.02528 | 1.25174 | 0.3383
0.01999 | 1.27606 | 0.35988