## Sheet1
20004.453 | 0.40951 | -0.02173
15829.126 | 0.41502 | -0.00429
12516.703 | 0.42101 | 0.00835
9909.4424 | 0.42765 | 0.019
7835.48 | 0.43498 | 0.02995
6217.2461 | 0.44188 | 0.03614
4905.291 | 0.45309 | 0.04609
3881.2737 | 0.45953 | 0.05386
3070.9827 | 0.47003 | 0.05855
2430.7778 | 0.47951 | 0.06582
1923.1537 | 0.49061 | 0.07009
1522.4358 | 0.50089 | 0.07716
1203.8446 | 0.51343 | 0.08271
952.86591 | 0.52607 | 0.08903
754.27557 | 0.5406 | 0.09403
596.71857 | 0.55502 | 0.10198
471.96338 | 0.57157 | 0.10703
373.20856 | 0.58785 | 0.11107
295.47278 | 0.60487 | 0.11722
233.87738 | 0.62055 | 0.12456
185.05922 | 0.64058 | 0.12926
146.35823 | 0.66055 | 0.13601
115.77804 | 0.68173 | 0.1414
91.6721 | 0.70197 | 0.14688
72.51701 | 0.72558 | 0.15376
57.36816 | 0.74884 | 0.16122
45.3629 | 0.77516 | 0.16581
35.93134 | 0.80282 | 0.17146
28.40909 | 0.83479 | 0.17441
22.48202 | 0.86915 | 0.17627
17.79613 | 0.90197 | 0.17178
14.06813 | 0.93264 | 0.16296
11.1448 | 0.96183 | 0.15068
8.81772 | 0.98702 | 0.13766
6.97545 | 1.0072 | 0.12482
5.5173 | 1.02391 | 0.11045
4.36941 | 1.03661 | 0.09798
3.45686 | 1.04662 | 0.08704
2.73547 | 1.05658 | 0.07807
2.16054 | 1.06366 | 0.0712
1.70952 | 1.07077 | 0.06445
1.35352 | 1.07703 | 0.06124
1.07079 | 1.08227 | 0.05853
0.84734 | 1.08702 | 0.0583
0.67072 | 1.09242 | 0.05822
0.53067 | 1.09731 | 0.05916
0.41976 | 1.10348 | 0.06222
0.33183 | 1.10906 | 0.06828
0.26261 | 1.11494 | 0.07465
0.20791 | 1.12219 | 0.08241
0.16452 | 1.13159 | 0.09279
0.13007 | 1.14229 | 0.10766
0.10309 | 1.15202 | 0.12569
0.08153 | 1.16115 | 0.14561
0.06443 | 1.17433 | 0.16752
0.05102 | 1.19362 | 0.18938
0.04042 | 1.21769 | 0.22046
0.03192 | 1.24216 | 0.25603
0.02528 | 1.27189 | 0.29124
0.01999 | 1.31382 | 0.32893