## Sheet1
20004.453 | 0.4102 | -0.02301
15829.126 | 0.41645 | -0.00691
12516.703 | 0.42071 | 0.00665
9909.4424 | 0.42959 | 0.01848
7835.48 | 0.43556 | 0.02735
6217.2461 | 0.44177 | 0.03637
4905.291 | 0.45236 | 0.04357
3881.2737 | 0.46195 | 0.0511
3070.9827 | 0.46986 | 0.05693
2430.7778 | 0.47912 | 0.06395
1923.1537 | 0.49025 | 0.07078
1522.4358 | 0.50247 | 0.07543
1203.8446 | 0.51533 | 0.08242
952.86591 | 0.52774 | 0.0886
754.27557 | 0.54102 | 0.0956
596.71857 | 0.55423 | 0.09973
471.96338 | 0.5693 | 0.1059
373.20856 | 0.58628 | 0.11259
295.47278 | 0.60293 | 0.11724
233.87738 | 0.62107 | 0.12345
185.05922 | 0.63918 | 0.12903
146.35823 | 0.65878 | 0.13604
115.77804 | 0.68051 | 0.14012
91.6721 | 0.70299 | 0.14743
72.51701 | 0.7214 | 0.15694
57.36816 | 0.74226 | 0.1614
45.3629 | 0.76723 | 0.17045
35.93134 | 0.80799 | 0.17781
28.40909 | 0.83345 | 0.18929
22.48202 | 0.87224 | 0.19216
17.79613 | 0.91418 | 0.18155
14.06813 | 0.92812 | 0.16508
11.1448 | 0.98635 | 0.17215
8.81772 | 0.97525 | 0.1536
6.97545 | 1.01557 | 0.10792
5.5173 | 1.07467 | 0.11458
4.36941 | 1.0737 | 0.14395
3.45686 | 1.03329 | 0.13427
2.73547 | 1.01261 | 0.07367
2.16054 | 1.04494 | 0.00188
1.70952 | 1.12802 | -0.0292
1.35352 | 1.21424 | 0.01067
1.07079 | 1.25303 | 0.10977
0.84734 | 1.20483 | 0.21853
0.67072 | 1.10046 | 0.27594
0.53067 | 0.94036 | 0.23132
0.41976 | 0.84029 | 0.06873
0.33183 | 0.88192 | -0.1571
0.26261 | 1.09444 | -0.33319
0.20791 | 1.41955 | -0.34332
0.16452 | 1.73371 | -0.12974
0.13007 | 1.88062 | 0.26938
0.10309 | 1.76237 | 0.71264
0.08153 | 1.38732 | 1.01827
0.06443 | 0.95256 | 1.06952
0.05102 | 0.49149 | 0.74235
0.04042 | 0.32569 | 0.08386
0.03192 | 0.67395 | -0.69896
0.02528 | 1.62546 | -1.17937
0.01999 | 2.88777 | -0.97454