## Sheet1
20004.453 | 0.40799 | -0.02444
15829.126 | 0.41359 | -0.00712
12516.703 | 0.42142 | 0.0057
9909.4424 | 0.42749 | 0.01863
7835.48 | 0.4329 | 0.02915
6217.2461 | 0.44184 | 0.03681
4905.291 | 0.45032 | 0.04398
3881.2737 | 0.45855 | 0.05065
3070.9827 | 0.46937 | 0.05719
2430.7778 | 0.4775 | 0.06415
1923.1537 | 0.48968 | 0.07119
1522.4358 | 0.50233 | 0.07631
1203.8446 | 0.51314 | 0.08232
952.86591 | 0.52483 | 0.08709
754.27557 | 0.53764 | 0.0944
596.71857 | 0.55263 | 0.10033
471.96338 | 0.56731 | 0.1061
373.20856 | 0.58257 | 0.11138
295.47278 | 0.59898 | 0.11541
233.87738 | 0.61819 | 0.1218
185.05922 | 0.63637 | 0.12722
146.35823 | 0.65542 | 0.13574
115.77804 | 0.67697 | 0.14277
91.6721 | 0.69928 | 0.14754
72.51701 | 0.72036 | 0.15689
57.36816 | 0.74025 | 0.16208
45.3629 | 0.76666 | 0.16871
35.93134 | 0.80538 | 0.17863
28.40909 | 0.82856 | 0.18793
22.48202 | 0.86807 | 0.19239
17.79613 | 0.91179 | 0.18378
14.06813 | 0.92694 | 0.16332
11.1448 | 0.98068 | 0.17201
8.81772 | 0.97433 | 0.14655
6.97545 | 1.01748 | 0.10867
5.5173 | 1.07096 | 0.1191
4.36941 | 1.06048 | 0.14489
3.45686 | 1.0232 | 0.12424
2.73547 | 1.01237 | 0.05965
2.16054 | 1.05666 | -0.00389
1.70952 | 1.14132 | -0.01858
1.35352 | 1.21611 | 0.03469
1.07079 | 1.23235 | 0.136
0.84734 | 1.16489 | 0.22959
0.67072 | 1.0529 | 0.26198
0.53067 | 0.91076 | 0.18744
0.41976 | 0.84498 | 0.00931
0.33183 | 0.92946 | -0.20332
0.26261 | 1.16878 | -0.33681
0.20791 | 1.48816 | -0.29054
0.16452 | 1.75832 | -0.03083
0.13007 | 1.83321 | 0.37851
0.10309 | 1.64349 | 0.78194
0.08153 | 1.22995 | 1.00164
0.06443 | 0.79971 | 0.95638
0.05102 | 0.42122 | 0.54008
0.04042 | 0.39902 | -0.14415
0.03192 | 0.90322 | -0.86276
0.02528 | 1.93633 | -1.15813
0.01999 | 3.13774 | -0.74051