## Sheet1
20004.453 | 0.42703 | -0.01539
15829.126 | 0.43289 | -0.0003
12516.703 | 0.44161 | 0.01445
9909.4424 | 0.44866 | 0.02413
7835.48 | 0.45566 | 0.03374
6217.2461 | 0.46528 | 0.04103
4905.291 | 0.47284 | 0.04831
3881.2737 | 0.48259 | 0.05485
3070.9827 | 0.49286 | 0.0606
2430.7778 | 0.50272 | 0.06837
1923.1537 | 0.51313 | 0.07441
1522.4358 | 0.5245 | 0.08143
1203.8446 | 0.53673 | 0.08552
952.86591 | 0.552 | 0.09169
754.27557 | 0.56483 | 0.09925
596.71857 | 0.58166 | 0.10543
471.96338 | 0.59624 | 0.11053
373.20856 | 0.61448 | 0.11672
295.47278 | 0.63089 | 0.12268
233.87738 | 0.64927 | 0.13098
185.05922 | 0.67084 | 0.13517
146.35823 | 0.68884 | 0.14374
115.77804 | 0.71102 | 0.14872
91.6721 | 0.73325 | 0.15485
72.51701 | 0.75605 | 0.16331
57.36816 | 0.77901 | 0.17146
45.3629 | 0.80227 | 0.18038
35.93134 | 0.82654 | 0.18957
28.40909 | 0.85572 | 0.20288
22.48202 | 0.88651 | 0.21714
17.79613 | 0.92246 | 0.22997
14.06813 | 0.96243 | 0.24547
11.1448 | 1.008 | 0.25322
8.81772 | 1.05803 | 0.25711
6.97545 | 1.10564 | 0.25339
5.5173 | 1.15813 | 0.24625
4.36941 | 1.19711 | 0.22834
3.45686 | 1.23906 | 0.20791
2.73547 | 1.27094 | 0.18759
2.16054 | 1.29662 | 0.16426
1.70952 | 1.31736 | 0.14251
1.35352 | 1.33347 | 0.12574
1.07079 | 1.34496 | 0.11144
0.84734 | 1.35371 | 0.10042
0.67072 | 1.36051 | 0.09101
0.53067 | 1.36732 | 0.08501
0.41976 | 1.37315 | 0.08172
0.33183 | 1.37915 | 0.08162
0.26261 | 1.38612 | 0.08344
0.20791 | 1.39451 | 0.08941
0.16452 | 1.40483 | 0.10064
0.13007 | 1.41317 | 0.11844
0.10309 | 1.41898 | 0.13815
0.08153 | 1.42597 | 0.15671
0.06443 | 1.43867 | 0.17855
0.05102 | 1.45887 | 0.20146
0.04042 | 1.48389 | 0.23114
0.03192 | 1.51607 | 0.26126
0.02528 | 1.56389 | 0.29592
0.01999 | 1.62721 | 0.34623