## Sheet1
20004.453 | 0.42622 | -0.01404
15829.126 | 0.43402 | 0.0014
12516.703 | 0.44021 | 0.0128
9909.4424 | 0.44792 | 0.02346
7835.48 | 0.4562 | 0.03238
6217.2461 | 0.46367 | 0.04063
4905.291 | 0.47302 | 0.04871
3881.2737 | 0.48225 | 0.05537
3070.9827 | 0.4918 | 0.06105
2430.7778 | 0.5028 | 0.06837
1923.1537 | 0.51294 | 0.07485
1522.4358 | 0.5245 | 0.08008
1203.8446 | 0.53805 | 0.0861
952.86591 | 0.54868 | 0.09154
754.27557 | 0.564 | 0.09725
596.71857 | 0.58011 | 0.10499
471.96338 | 0.59564 | 0.10995
373.20856 | 0.61251 | 0.1189
295.47278 | 0.63028 | 0.12337
233.87738 | 0.65019 | 0.1301
185.05922 | 0.66797 | 0.13678
146.35823 | 0.68671 | 0.14167
115.77804 | 0.71037 | 0.14919
91.6721 | 0.73115 | 0.15532
72.51701 | 0.75456 | 0.16252
57.36816 | 0.77796 | 0.17102
45.3629 | 0.80185 | 0.17984
35.93134 | 0.82838 | 0.19058
28.40909 | 0.85419 | 0.20303
22.48202 | 0.88435 | 0.21529
17.79613 | 0.92077 | 0.22991
14.06813 | 0.96271 | 0.24105
11.1448 | 1.00873 | 0.25147
8.81772 | 1.05561 | 0.25683
6.97545 | 1.107 | 0.25393
5.5173 | 1.15493 | 0.23992
4.36941 | 1.19974 | 0.22974
3.45686 | 1.23674 | 0.2076
2.73547 | 1.27044 | 0.18489
2.16054 | 1.29519 | 0.1641
1.70952 | 1.31483 | 0.14314
1.35352 | 1.33072 | 0.1244
1.07079 | 1.34315 | 0.10951
0.84734 | 1.35325 | 0.09911
0.67072 | 1.36047 | 0.09153
0.53067 | 1.36488 | 0.08587
0.41976 | 1.37101 | 0.08265
0.33183 | 1.37624 | 0.08213
0.26261 | 1.38237 | 0.08435
0.20791 | 1.389 | 0.08956
0.16452 | 1.39789 | 0.09727
0.13007 | 1.4103 | 0.1105
0.10309 | 1.42377 | 0.13114
0.08153 | 1.43476 | 0.15848
0.06443 | 1.4451 | 0.18851
0.05102 | 1.45648 | 0.2116
0.04042 | 1.47829 | 0.23728
0.03192 | 1.50943 | 0.26948
0.02528 | 1.5462 | 0.30455
0.01999 | 1.59494 | 0.33921