## Sheet1
20004.453 | 0.42177 | -0.01438
15829.126 | 0.42893 | 0.00125
12516.703 | 0.43559 | 0.01375
9909.4424 | 0.44397 | 0.02421
7835.48 | 0.45051 | 0.03408
6217.2461 | 0.4601 | 0.04095
4905.291 | 0.46786 | 0.04925
3881.2737 | 0.47847 | 0.05506
3070.9827 | 0.48671 | 0.06176
2430.7778 | 0.49645 | 0.06883
1923.1537 | 0.50716 | 0.07423
1522.4358 | 0.52018 | 0.08068
1203.8446 | 0.53114 | 0.08802
952.86591 | 0.54506 | 0.09231
754.27557 | 0.55893 | 0.09851
596.71857 | 0.57533 | 0.10484
471.96338 | 0.5912 | 0.11099
373.20856 | 0.60759 | 0.11691
295.47278 | 0.62516 | 0.12281
233.87738 | 0.64304 | 0.12911
185.05922 | 0.66475 | 0.13626
146.35823 | 0.68438 | 0.1427
115.77804 | 0.70614 | 0.14955
91.6721 | 0.72688 | 0.15571
72.51701 | 0.75047 | 0.16325
57.36816 | 0.77269 | 0.17023
45.3629 | 0.7981 | 0.17812
35.93134 | 0.82179 | 0.19051
28.40909 | 0.85009 | 0.20276
22.48202 | 0.88128 | 0.21421
17.79613 | 0.91581 | 0.23006
14.06813 | 0.95867 | 0.24204
11.1448 | 1.00311 | 0.25147
8.81772 | 1.05183 | 0.25443
6.97545 | 1.10131 | 0.25444
5.5173 | 1.15024 | 0.2393
4.36941 | 1.19142 | 0.22638
3.45686 | 1.22941 | 0.2033
2.73547 | 1.26402 | 0.18404
2.16054 | 1.28855 | 0.16326
1.70952 | 1.30765 | 0.14232
1.35352 | 1.32302 | 0.12435
1.07079 | 1.33453 | 0.10976
0.84734 | 1.34366 | 0.098
0.67072 | 1.35214 | 0.0892
0.53067 | 1.35916 | 0.08285
0.41976 | 1.36712 | 0.08029
0.33183 | 1.37272 | 0.08368
0.26261 | 1.37702 | 0.08848
0.20791 | 1.38115 | 0.09428
0.16452 | 1.38643 | 0.10181
0.13007 | 1.39487 | 0.11214
0.10309 | 1.40465 | 0.12696
0.08153 | 1.41741 | 0.14475
0.06443 | 1.4361 | 0.16702
0.05102 | 1.46503 | 0.19452
0.04042 | 1.49816 | 0.23665
0.03192 | 1.52542 | 0.28927
0.02528 | 1.54759 | 0.3374
0.01999 | 1.57621 | 0.37502