## Sheet1
20004.453 | 0.42029 | -0.01479
15829.126 | 0.43009 | 0.00254
12516.703 | 0.43745 | 0.01483
9909.4424 | 0.44387 | 0.02403
7835.48 | 0.45076 | 0.03358
6217.2461 | 0.45978 | 0.04198
4905.291 | 0.47051 | 0.04956
3881.2737 | 0.4778 | 0.05585
3070.9827 | 0.48873 | 0.06307
2430.7778 | 0.49861 | 0.06792
1923.1537 | 0.5112 | 0.07426
1522.4358 | 0.52507 | 0.08205
1203.8446 | 0.53684 | 0.08971
952.86591 | 0.55009 | 0.09343
754.27557 | 0.5642 | 0.09925
596.71857 | 0.5804 | 0.10569
471.96338 | 0.59598 | 0.11084
373.20856 | 0.61155 | 0.11835
295.47278 | 0.63021 | 0.12616
233.87738 | 0.64962 | 0.13117
185.05922 | 0.66899 | 0.13722
146.35823 | 0.68918 | 0.14249
115.77804 | 0.7108 | 0.15063
91.6721 | 0.73171 | 0.15664
72.51701 | 0.75458 | 0.16115
57.36816 | 0.78164 | 0.16813
45.3629 | 0.80674 | 0.17587
35.93134 | 0.82771 | 0.1903
28.40909 | 0.85513 | 0.19573
22.48202 | 0.88504 | 0.20878
17.79613 | 0.92046 | 0.22603
14.06813 | 0.97043 | 0.22928
11.1448 | 1.00082 | 0.23945
8.81772 | 1.05628 | 0.22713
6.97545 | 1.11244 | 0.23429
5.5173 | 1.13273 | 0.22592
4.36941 | 1.16161 | 0.19373
3.45686 | 1.204 | 0.15538
2.73547 | 1.25721 | 0.13652
2.16054 | 1.29035 | 0.14376
1.70952 | 1.29202 | 0.15743
1.35352 | 1.26786 | 0.15492
1.07079 | 1.23456 | 0.12357
0.84734 | 1.21942 | 0.06558
0.67072 | 1.23709 | 0.0074
0.53067 | 1.29887 | -0.036
0.41976 | 1.38136 | -0.02741
0.33183 | 1.44505 | 0.04263
0.26261 | 1.44731 | 0.14817
0.20791 | 1.37966 | 0.24267
0.16452 | 1.25733 | 0.27682
0.13007 | 1.13341 | 0.22788
0.10309 | 1.06308 | 0.10354
0.08153 | 1.09125 | -0.05136
0.06443 | 1.21439 | -0.15525
0.05102 | 1.43689 | -0.16429
0.04042 | 1.63721 | -0.02149
0.03192 | 1.70682 | 0.21119
0.02528 | 1.64126 | 0.42106
0.01999 | 1.50054 | 0.56475