## Sheet1
20004.453 | 0.41635 | -0.01645
15829.126 | 0.42375 | -0.002
12516.703 | 0.4287 | 0.0088
9909.4424 | 0.4374 | 0.0218
7835.48 | 0.44499 | 0.03077
6217.2461 | 0.45155 | 0.03828
4905.291 | 0.45965 | 0.04728
3881.2737 | 0.46969 | 0.05213
3070.9827 | 0.4793 | 0.05775
2430.7778 | 0.48831 | 0.06571
1923.1537 | 0.49794 | 0.07043
1522.4358 | 0.51071 | 0.07693
1203.8446 | 0.52116 | 0.08279
952.86591 | 0.53618 | 0.08809
754.27557 | 0.54867 | 0.09263
596.71857 | 0.56224 | 0.0977
471.96338 | 0.57745 | 0.1039
373.20856 | 0.59343 | 0.11121
295.47278 | 0.61117 | 0.11572
233.87738 | 0.62738 | 0.12084
185.05922 | 0.64525 | 0.12764
146.35823 | 0.66439 | 0.13155
115.77804 | 0.68552 | 0.13804
91.6721 | 0.70713 | 0.14334
72.51701 | 0.72853 | 0.15055
57.36816 | 0.75384 | 0.15774
45.3629 | 0.78028 | 0.1648
35.93134 | 0.80793 | 0.16898
28.40909 | 0.83793 | 0.17106
22.48202 | 0.86957 | 0.16996
17.79613 | 0.89973 | 0.16622
14.06813 | 0.9322 | 0.15789
11.1448 | 0.95693 | 0.14772
8.81772 | 0.98268 | 0.13492
6.97545 | 1.00209 | 0.12424
5.5173 | 1.0169 | 0.11085
4.36941 | 1.02762 | 0.09646
3.45686 | 1.0442 | 0.08566
2.73547 | 1.05691 | 0.08045
2.16054 | 1.06468 | 0.07946
1.70952 | 1.06711 | 0.07701
1.35352 | 1.0684 | 0.07197
1.07079 | 1.07132 | 0.06434
0.84734 | 1.07813 | 0.05574
0.67072 | 1.09109 | 0.05044
0.53067 | 1.11204 | 0.05047
0.41976 | 1.13375 | 0.06467
0.33183 | 1.14655 | 0.09269
0.26261 | 1.14118 | 0.12477
0.20791 | 1.11862 | 0.1478
0.16452 | 1.08875 | 0.14845
0.13007 | 1.0688 | 0.12242
0.10309 | 1.07963 | 0.07553
0.08153 | 1.14004 | 0.02662
0.06443 | 1.2413 | 0.01095
0.05102 | 1.3962 | 0.06599
0.04042 | 1.53432 | 0.23366
0.03192 | 1.57319 | 0.50134
0.02528 | 1.44135 | 0.78269
0.01999 | 1.11844 | 0.96318