## Sheet1
20004.453 | 0.40725 | -0.02064
15829.126 | 0.41188 | -0.00566
12516.703 | 0.41904 | 0.00788
9909.4424 | 0.42464 | 0.01878
7835.48 | 0.43388 | 0.02955
6217.2461 | 0.44054 | 0.03744
4905.291 | 0.44902 | 0.04563
3881.2737 | 0.45904 | 0.05201
3070.9827 | 0.46761 | 0.05917
2430.7778 | 0.47788 | 0.06491
1923.1537 | 0.48928 | 0.07105
1522.4358 | 0.49986 | 0.07652
1203.8446 | 0.51232 | 0.08175
952.86591 | 0.52415 | 0.08992
754.27557 | 0.53887 | 0.09457
596.71857 | 0.55333 | 0.10086
471.96338 | 0.56892 | 0.1063
373.20856 | 0.58468 | 0.11271
295.47278 | 0.60137 | 0.11743
233.87738 | 0.61896 | 0.12375
185.05922 | 0.63709 | 0.12917
146.35823 | 0.65746 | 0.13476
115.77804 | 0.67745 | 0.14031
91.6721 | 0.69937 | 0.14628
72.51701 | 0.72333 | 0.15341
57.36816 | 0.74782 | 0.1588
45.3629 | 0.77364 | 0.16541
35.93134 | 0.80267 | 0.17155
28.40909 | 0.83356 | 0.17336
22.48202 | 0.86585 | 0.1736
17.79613 | 0.89805 | 0.16908
14.06813 | 0.92988 | 0.16105
11.1448 | 0.95594 | 0.1485
8.81772 | 0.97926 | 0.13445
6.97545 | 1.00057 | 0.12105
5.5173 | 1.01479 | 0.10963
4.36941 | 1.02727 | 0.09474
3.45686 | 1.03738 | 0.08395
2.73547 | 1.0491 | 0.07408
2.16054 | 1.05968 | 0.07085
1.70952 | 1.06533 | 0.06946
1.35352 | 1.06696 | 0.06765
1.07079 | 1.06858 | 0.06458
0.84734 | 1.07153 | 0.05953
0.67072 | 1.07811 | 0.05447
0.53067 | 1.08818 | 0.05076
0.41976 | 1.10362 | 0.05367
0.33183 | 1.11932 | 0.06532
0.26261 | 1.12927 | 0.08582
0.20791 | 1.12959 | 0.10748
0.16452 | 1.12329 | 0.12448
0.13007 | 1.1179 | 0.13208
0.10309 | 1.11915 | 0.13363
0.08153 | 1.13424 | 0.13513
0.06443 | 1.16026 | 0.14592
0.05102 | 1.19663 | 0.16333
0.04042 | 1.24262 | 0.199
0.03192 | 1.2872 | 0.25749
0.02528 | 1.31575 | 0.32763
0.01999 | 1.32847 | 0.39235