## Sheet1
20004.453 | 0.4103 | -0.02127
15829.126 | 0.41792 | -0.00577
12516.703 | 0.42496 | 0.00706
9909.4424 | 0.43093 | 0.01794
7835.48 | 0.4372 | 0.02899
6217.2461 | 0.44584 | 0.03724
4905.291 | 0.45312 | 0.04379
3881.2737 | 0.46071 | 0.0513
3070.9827 | 0.47174 | 0.06012
2430.7778 | 0.48255 | 0.06441
1923.1537 | 0.49125 | 0.07096
1522.4358 | 0.50358 | 0.07803
1203.8446 | 0.51374 | 0.08229
952.86591 | 0.52739 | 0.08705
754.27557 | 0.54131 | 0.09504
596.71857 | 0.55463 | 0.09895
471.96338 | 0.57205 | 0.10458
373.20856 | 0.58808 | 0.11198
295.47278 | 0.60446 | 0.11571
233.87738 | 0.62125 | 0.12141
185.05922 | 0.63972 | 0.12794
146.35823 | 0.65828 | 0.1344
115.77804 | 0.68 | 0.13852
91.6721 | 0.70041 | 0.14651
72.51701 | 0.7232 | 0.15155
57.36816 | 0.74806 | 0.1582
45.3629 | 0.77329 | 0.16556
35.93134 | 0.80232 | 0.17108
28.40909 | 0.83296 | 0.17337
22.48202 | 0.86515 | 0.17354
17.79613 | 0.89874 | 0.16995
14.06813 | 0.93049 | 0.16165
11.1448 | 0.95796 | 0.15176
8.81772 | 0.98238 | 0.13701
6.97545 | 1.00096 | 0.12331
5.5173 | 1.01903 | 0.10868
4.36941 | 1.03154 | 0.09756
3.45686 | 1.04224 | 0.08543
2.73547 | 1.05115 | 0.07699
2.16054 | 1.05883 | 0.06961
1.70952 | 1.06504 | 0.06374
1.35352 | 1.07152 | 0.06025
1.07079 | 1.07696 | 0.05792
0.84734 | 1.08223 | 0.05738
0.67072 | 1.08686 | 0.05771
0.53067 | 1.092 | 0.05886
0.41976 | 1.09789 | 0.06238
0.33183 | 1.10425 | 0.06822
0.26261 | 1.10969 | 0.07462
0.20791 | 1.11667 | 0.08232
0.16452 | 1.12575 | 0.09229
0.13007 | 1.13666 | 0.10698
0.10309 | 1.14679 | 0.12568
0.08153 | 1.15616 | 0.14567
0.06443 | 1.16913 | 0.16789
0.05102 | 1.18785 | 0.18944
0.04042 | 1.21215 | 0.21971
0.03192 | 1.23736 | 0.25585
0.02528 | 1.2659 | 0.29185
0.01999 | 1.30738 | 0.32812