## Sheet1
20004.453 | 0.40385 | -0.02124
15829.126 | 0.41052 | -0.00609
12516.703 | 0.41653 | 0.00759
9909.4424 | 0.42375 | 0.01965
7835.48 | 0.43043 | 0.02837
6217.2461 | 0.43798 | 0.0362
4905.291 | 0.44748 | 0.04597
3881.2737 | 0.45632 | 0.05311
3070.9827 | 0.46503 | 0.0595
2430.7778 | 0.47549 | 0.06644
1923.1537 | 0.48556 | 0.07245
1522.4358 | 0.49762 | 0.07712
1203.8446 | 0.51004 | 0.08427
952.86591 | 0.52165 | 0.09014
754.27557 | 0.53649 | 0.09379
596.71857 | 0.55084 | 0.10207
471.96338 | 0.56637 | 0.10813
373.20856 | 0.58449 | 0.11374
295.47278 | 0.59989 | 0.11949
233.87738 | 0.6171 | 0.12454
185.05922 | 0.63745 | 0.13081
146.35823 | 0.65729 | 0.13399
115.77804 | 0.67726 | 0.14099
91.6721 | 0.69927 | 0.14749
72.51701 | 0.72324 | 0.15456
57.36816 | 0.74769 | 0.1613
45.3629 | 0.77342 | 0.16677
35.93134 | 0.80283 | 0.17242
28.40909 | 0.83285 | 0.17618
22.48202 | 0.86607 | 0.17382
17.79613 | 0.89897 | 0.16882
14.06813 | 0.92817 | 0.15978
11.1448 | 0.95718 | 0.14786
8.81772 | 0.98099 | 0.13494
6.97545 | 1.00169 | 0.12091
5.5173 | 1.01654 | 0.10775
4.36941 | 1.03062 | 0.09561
3.45686 | 1.04057 | 0.08597
2.73547 | 1.0492 | 0.07594
2.16054 | 1.05722 | 0.06878
1.70952 | 1.06354 | 0.06448
1.35352 | 1.06899 | 0.06013
1.07079 | 1.07398 | 0.05711
0.84734 | 1.08059 | 0.05667
0.67072 | 1.08573 | 0.05755
0.53067 | 1.09003 | 0.05968
0.41976 | 1.09582 | 0.06266
0.33183 | 1.10212 | 0.06677
0.26261 | 1.10961 | 0.07421
0.20791 | 1.11636 | 0.0846
0.16452 | 1.1223 | 0.09542
0.13007 | 1.13022 | 0.107
0.10309 | 1.14192 | 0.12166
0.08153 | 1.15541 | 0.14096
0.06443 | 1.17073 | 0.16448
0.05102 | 1.18592 | 0.18865
0.04042 | 1.20945 | 0.21479
0.03192 | 1.24265 | 0.24939
0.02528 | 1.27709 | 0.29645
0.01999 | 1.3085 | 0.34793