## Sheet1
20004.453 | 0.42551 | -0.01551
15829.126 | 0.43344 | 0.00027
12516.703 | 0.43976 | 0.01463
9909.4424 | 0.44917 | 0.02448
7835.48 | 0.45593 | 0.033
6217.2461 | 0.46517 | 0.04143
4905.291 | 0.47317 | 0.05012
3881.2737 | 0.48244 | 0.05443
3070.9827 | 0.4936 | 0.0628
2430.7778 | 0.5027 | 0.06884
1923.1537 | 0.5134 | 0.07441
1522.4358 | 0.52399 | 0.07963
1203.8446 | 0.53704 | 0.08516
952.86591 | 0.55036 | 0.09325
754.27557 | 0.56413 | 0.09645
596.71857 | 0.58147 | 0.1052
471.96338 | 0.5953 | 0.10957
373.20856 | 0.61282 | 0.11705
295.47278 | 0.63047 | 0.12291
233.87738 | 0.65029 | 0.13014
185.05922 | 0.66876 | 0.13658
146.35823 | 0.68898 | 0.14282
115.77804 | 0.71076 | 0.14812
91.6721 | 0.73326 | 0.15542
72.51701 | 0.75522 | 0.16319
57.36816 | 0.77932 | 0.1711
45.3629 | 0.80188 | 0.18018
35.93134 | 0.82608 | 0.18976
28.40909 | 0.85435 | 0.20207
22.48202 | 0.88671 | 0.21792
17.79613 | 0.92193 | 0.23033
14.06813 | 0.96359 | 0.24431
11.1448 | 1.01019 | 0.25294
8.81772 | 1.05799 | 0.25681
6.97545 | 1.10646 | 0.25433
5.5173 | 1.1563 | 0.24448
4.36941 | 1.19633 | 0.22609
3.45686 | 1.24018 | 0.20609
2.73547 | 1.27176 | 0.18645
2.16054 | 1.29627 | 0.16417
1.70952 | 1.31576 | 0.14282
1.35352 | 1.33167 | 0.12518
1.07079 | 1.34313 | 0.11049
0.84734 | 1.35243 | 0.09816
0.67072 | 1.3609 | 0.08958
0.53067 | 1.3681 | 0.08379
0.41976 | 1.37479 | 0.08233
0.33183 | 1.38005 | 0.08432
0.26261 | 1.38397 | 0.08754
0.20791 | 1.38911 | 0.09211
0.16452 | 1.39662 | 0.10007
0.13007 | 1.40565 | 0.11269
0.10309 | 1.41546 | 0.12825
0.08153 | 1.42822 | 0.14571
0.06443 | 1.44738 | 0.16965
0.05102 | 1.47439 | 0.20195
0.04042 | 1.49962 | 0.24571
0.03192 | 1.52071 | 0.29128
0.02528 | 1.54685 | 0.32884
0.01999 | 1.58668 | 0.36545