## Sheet1
20004.453 | 0.41927 | -0.01572
15829.126 | 0.42663 | 0.0014
12516.703 | 0.43312 | 0.01231
9909.4424 | 0.44243 | 0.02399
7835.48 | 0.44971 | 0.0331
6217.2461 | 0.45664 | 0.03983
4905.291 | 0.4677 | 0.04901
3881.2737 | 0.47582 | 0.05554
3070.9827 | 0.4854 | 0.06086
2430.7778 | 0.49562 | 0.06821
1923.1537 | 0.50741 | 0.07399
1522.4358 | 0.51776 | 0.08052
1203.8446 | 0.53094 | 0.08688
952.86591 | 0.54381 | 0.09222
754.27557 | 0.55873 | 0.09777
596.71857 | 0.57378 | 0.10493
471.96338 | 0.58888 | 0.11075
373.20856 | 0.60584 | 0.11741
295.47278 | 0.62391 | 0.12333
233.87738 | 0.64219 | 0.12801
185.05922 | 0.66104 | 0.13433
146.35823 | 0.68191 | 0.14058
115.77804 | 0.70357 | 0.14637
91.6721 | 0.72353 | 0.15317
72.51701 | 0.74601 | 0.16069
57.36816 | 0.76986 | 0.16843
45.3629 | 0.79183 | 0.17686
35.93134 | 0.81807 | 0.18756
28.40909 | 0.84487 | 0.19965
22.48202 | 0.87591 | 0.21187
17.79613 | 0.91224 | 0.22804
14.06813 | 0.95272 | 0.23988
11.1448 | 0.99602 | 0.24846
8.81772 | 1.0462 | 0.25325
6.97545 | 1.09391 | 0.24522
5.5173 | 1.13943 | 0.23836
4.36941 | 1.18276 | 0.21819
3.45686 | 1.22283 | 0.2023
2.73547 | 1.25154 | 0.18126
2.16054 | 1.27625 | 0.15819
1.70952 | 1.29621 | 0.13845
1.35352 | 1.31011 | 0.12183
1.07079 | 1.32115 | 0.10697
0.84734 | 1.33133 | 0.09468
0.67072 | 1.33926 | 0.08715
0.53067 | 1.34675 | 0.08342
0.41976 | 1.35173 | 0.08271
0.33183 | 1.35575 | 0.08356
0.26261 | 1.35997 | 0.08559
0.20791 | 1.36655 | 0.09011
0.16452 | 1.37422 | 0.09897
0.13007 | 1.38295 | 0.11011
0.10309 | 1.39519 | 0.12347
0.08153 | 1.41308 | 0.14371
0.06443 | 1.43461 | 0.17265
0.05102 | 1.45473 | 0.21168
0.04042 | 1.46953 | 0.25129
0.03192 | 1.48866 | 0.28446
0.02528 | 1.52074 | 0.31601
0.01999 | 1.56358 | 0.35281