## Sheet1
20004.453 | 0.4056 | -0.01656
15829.126 | 0.41138 | -0.00196
12516.703 | 0.41699 | 0.00938
9909.4424 | 0.42575 | 0.02159
7835.48 | 0.4321 | 0.03132
6217.2461 | 0.43926 | 0.03926
4905.291 | 0.44903 | 0.04693
3881.2737 | 0.45753 | 0.0545
3070.9827 | 0.46982 | 0.06017
2430.7778 | 0.47765 | 0.06642
1923.1537 | 0.48728 | 0.07115
1522.4358 | 0.49831 | 0.07676
1203.8446 | 0.51109 | 0.08315
952.86591 | 0.52343 | 0.08921
754.27557 | 0.53699 | 0.09432
596.71857 | 0.55331 | 0.09959
471.96338 | 0.56837 | 0.10499
373.20856 | 0.58354 | 0.11082
295.47278 | 0.60171 | 0.11582
233.87738 | 0.619 | 0.1205
185.05922 | 0.63609 | 0.12649
146.35823 | 0.65626 | 0.1328
115.77804 | 0.67607 | 0.13955
91.6721 | 0.69561 | 0.14582
72.51701 | 0.71984 | 0.15166
57.36816 | 0.74469 | 0.15696
45.3629 | 0.76979 | 0.16351
35.93134 | 0.79923 | 0.16645
28.40909 | 0.83095 | 0.16831
22.48202 | 0.8602 | 0.16573
17.79613 | 0.89169 | 0.16072
14.06813 | 0.91967 | 0.15222
11.1448 | 0.94677 | 0.14304
8.81772 | 0.96713 | 0.1299
6.97545 | 0.98761 | 0.1169
5.5173 | 1.00512 | 0.10471
4.36941 | 1.01499 | 0.09783
3.45686 | 1.02305 | 0.08768
2.73547 | 1.03094 | 0.07758
2.16054 | 1.04026 | 0.06764
1.70952 | 1.05293 | 0.06178
1.35352 | 1.06505 | 0.06282
1.07079 | 1.07315 | 0.06897
0.84734 | 1.07328 | 0.07743
0.67072 | 1.06979 | 0.08173
0.53067 | 1.06388 | 0.07844
0.41976 | 1.06363 | 0.06727
0.33183 | 1.07458 | 0.05249
0.26261 | 1.1026 | 0.04285
0.20791 | 1.145 | 0.05026
0.16452 | 1.19106 | 0.0869
0.13007 | 1.21727 | 0.15408
0.10309 | 1.20493 | 0.23403
0.08153 | 1.14504 | 0.29599
0.06443 | 1.06826 | 0.31615
0.05102 | 0.98652 | 0.25277
0.04042 | 0.97704 | 0.11747
0.03192 | 1.09998 | -0.04615
0.02528 | 1.38526 | -0.14679
0.01999 | 1.82681 | -0.0622