## Sheet1
20004.453 | 0.39984 | -0.02226
15829.126 | 0.40655 | -0.00615
12516.703 | 0.41174 | 0.00863
9909.4424 | 0.4183 | 0.01928
7835.48 | 0.42704 | 0.02833
6217.2461 | 0.43432 | 0.0381
4905.291 | 0.44243 | 0.04611
3881.2737 | 0.45279 | 0.05319
3070.9827 | 0.46102 | 0.05942
2430.7778 | 0.47124 | 0.06632
1923.1537 | 0.48174 | 0.07307
1522.4358 | 0.49411 | 0.07781
1203.8446 | 0.506 | 0.08332
952.86591 | 0.52012 | 0.08985
754.27557 | 0.53214 | 0.09535
596.71857 | 0.54883 | 0.1015
471.96338 | 0.56277 | 0.10862
373.20856 | 0.58067 | 0.11308
295.47278 | 0.59729 | 0.1173
233.87738 | 0.61629 | 0.12452
185.05922 | 0.63347 | 0.129
146.35823 | 0.65246 | 0.13585
115.77804 | 0.67317 | 0.14128
91.6721 | 0.69509 | 0.14673
72.51701 | 0.71766 | 0.15301
57.36816 | 0.74259 | 0.1591
45.3629 | 0.77019 | 0.16574
35.93134 | 0.79753 | 0.16995
28.40909 | 0.83007 | 0.172
22.48202 | 0.86134 | 0.17111
17.79613 | 0.89314 | 0.1655
14.06813 | 0.92264 | 0.1573
11.1448 | 0.94906 | 0.14536
8.81772 | 0.97282 | 0.13189
6.97545 | 0.98984 | 0.11932
5.5173 | 1.0046 | 0.10602
4.36941 | 1.01866 | 0.09192
3.45686 | 1.03086 | 0.08225
2.73547 | 1.04031 | 0.07757
2.16054 | 1.04541 | 0.07304
1.70952 | 1.04865 | 0.06765
1.35352 | 1.05285 | 0.06079
1.07079 | 1.05866 | 0.05437
0.84734 | 1.06876 | 0.05072
0.67072 | 1.08023 | 0.05135
0.53067 | 1.09303 | 0.05875
0.41976 | 1.10069 | 0.07235
0.33183 | 1.10078 | 0.08791
0.26261 | 1.09465 | 0.09817
0.20791 | 1.09012 | 0.10114
0.16452 | 1.09243 | 0.09907
0.13007 | 1.1054 | 0.09801
0.10309 | 1.1282 | 0.10187
0.08153 | 1.1596 | 0.11829
0.06443 | 1.19214 | 0.14893
0.05102 | 1.22346 | 0.19647
0.04042 | 1.23859 | 0.25394
0.03192 | 1.24083 | 0.30524
0.02528 | 1.24398 | 0.33893
0.01999 | 1.26433 | 0.36169