## Sheet1
20004.453 | 0.39944 | -0.02403
15829.126 | 0.40413 | -0.00594
12516.703 | 0.41176 | 0.00728
9909.4424 | 0.41893 | 0.01911
7835.48 | 0.42519 | 0.03007
6217.2461 | 0.43396 | 0.03741
4905.291 | 0.4431 | 0.0439
3881.2737 | 0.45072 | 0.05195
3070.9827 | 0.46134 | 0.0595
2430.7778 | 0.47012 | 0.06442
1923.1537 | 0.48159 | 0.07147
1522.4358 | 0.4935 | 0.077
1203.8446 | 0.50494 | 0.08381
952.86591 | 0.51806 | 0.08834
754.27557 | 0.53192 | 0.09496
596.71857 | 0.54699 | 0.1008
471.96338 | 0.5625 | 0.10776
373.20856 | 0.57816 | 0.1123
295.47278 | 0.59523 | 0.11753
233.87738 | 0.61173 | 0.12353
185.05922 | 0.63148 | 0.12904
146.35823 | 0.65137 | 0.13332
115.77804 | 0.67254 | 0.14025
91.6721 | 0.6931 | 0.14622
72.51701 | 0.71552 | 0.15186
57.36816 | 0.74021 | 0.15844
45.3629 | 0.7692 | 0.16422
35.93134 | 0.79719 | 0.16932
28.40909 | 0.82702 | 0.17108
22.48202 | 0.85803 | 0.17093
17.79613 | 0.8896 | 0.16452
14.06813 | 0.91986 | 0.15783
11.1448 | 0.94782 | 0.14454
8.81772 | 0.96913 | 0.13151
6.97545 | 0.98832 | 0.11936
5.5173 | 1.00472 | 0.10407
4.36941 | 1.01657 | 0.09346
3.45686 | 1.0262 | 0.08135
2.73547 | 1.0348 | 0.07368
2.16054 | 1.04171 | 0.06755
1.70952 | 1.04821 | 0.06183
1.35352 | 1.05417 | 0.05779
1.07079 | 1.06013 | 0.0562
0.84734 | 1.06459 | 0.05612
0.67072 | 1.06956 | 0.05695
0.53067 | 1.07511 | 0.05792
0.41976 | 1.08113 | 0.06188
0.33183 | 1.08668 | 0.06746
0.26261 | 1.092 | 0.07452
0.20791 | 1.098 | 0.08288
0.16452 | 1.10609 | 0.09178
0.13007 | 1.11699 | 0.10545
0.10309 | 1.12698 | 0.12202
0.08153 | 1.13848 | 0.1405
0.06443 | 1.15375 | 0.1613
0.05102 | 1.1752 | 0.18479
0.04042 | 1.20038 | 0.21872
0.03192 | 1.22384 | 0.26022
0.02528 | 1.24745 | 0.29935
0.01999 | 1.27997 | 0.336