## Sheet1
20004.453 | 0.40086 | -0.0227
15829.126 | 0.4054 | -0.00652
12516.703 | 0.41299 | 0.00713
9909.4424 | 0.41734 | 0.0192
7835.48 | 0.42677 | 0.02829
6217.2461 | 0.43287 | 0.03863
4905.291 | 0.44187 | 0.04417
3881.2737 | 0.45193 | 0.05057
3070.9827 | 0.46046 | 0.05865
2430.7778 | 0.46974 | 0.06541
1923.1537 | 0.48205 | 0.07074
1522.4358 | 0.49198 | 0.07702
1203.8446 | 0.50497 | 0.08268
952.86591 | 0.51856 | 0.08859
754.27557 | 0.53217 | 0.09528
596.71857 | 0.54558 | 0.10037
471.96338 | 0.5627 | 0.10666
373.20856 | 0.57807 | 0.11035
295.47278 | 0.59514 | 0.11735
233.87738 | 0.61338 | 0.12225
185.05922 | 0.63141 | 0.12848
146.35823 | 0.6505 | 0.13487
115.77804 | 0.67162 | 0.14112
91.6721 | 0.6925 | 0.14613
72.51701 | 0.71663 | 0.15328
57.36816 | 0.73919 | 0.15805
45.3629 | 0.76694 | 0.16375
35.93134 | 0.79456 | 0.16776
28.40909 | 0.82609 | 0.17036
22.48202 | 0.85814 | 0.16988
17.79613 | 0.88939 | 0.16495
14.06813 | 0.91717 | 0.15574
11.1448 | 0.94417 | 0.14394
8.81772 | 0.96836 | 0.1294
6.97545 | 0.9863 | 0.11669
5.5173 | 1.00086 | 0.10236
4.36941 | 1.01493 | 0.09298
3.45686 | 1.02444 | 0.082
2.73547 | 1.03322 | 0.0731
2.16054 | 1.04065 | 0.06622
1.70952 | 1.0462 | 0.06178
1.35352 | 1.05125 | 0.05765
1.07079 | 1.05722 | 0.05554
0.84734 | 1.06322 | 0.05531
0.67072 | 1.068 | 0.05682
0.53067 | 1.07229 | 0.0582
0.41976 | 1.07837 | 0.06114
0.33183 | 1.08488 | 0.06636
0.26261 | 1.09108 | 0.07425
0.20791 | 1.0967 | 0.08352
0.16452 | 1.10378 | 0.09303
0.13007 | 1.11356 | 0.10474
0.10309 | 1.12521 | 0.12075
0.08153 | 1.13715 | 0.14017
0.06443 | 1.15196 | 0.16366
0.05102 | 1.16891 | 0.18506
0.04042 | 1.1952 | 0.21358
0.03192 | 1.22667 | 0.25339
0.02528 | 1.25454 | 0.29945
0.01999 | 1.28281 | 0.34372