## Sheet1
20004.453 | 0.40135 | -0.0236
15829.126 | 0.40624 | -0.00786
12516.703 | 0.41073 | 0.00589
9909.4424 | 0.41851 | 0.01853
7835.48 | 0.42547 | 0.02786
6217.2461 | 0.43341 | 0.03606
4905.291 | 0.44049 | 0.04467
3881.2737 | 0.44965 | 0.05025
3070.9827 | 0.45845 | 0.0589
2430.7778 | 0.46956 | 0.06282
1923.1537 | 0.47969 | 0.06991
1522.4358 | 0.4924 | 0.07742
1203.8446 | 0.50347 | 0.08212
952.86591 | 0.51765 | 0.08683
754.27557 | 0.5298 | 0.09486
596.71857 | 0.5456 | 0.09853
471.96338 | 0.56161 | 0.10599
373.20856 | 0.57776 | 0.10986
295.47278 | 0.59206 | 0.11646
233.87738 | 0.6084 | 0.12165
185.05922 | 0.6272 | 0.12656
146.35823 | 0.6485 | 0.13326
115.77804 | 0.6694 | 0.13797
91.6721 | 0.68838 | 0.14282
72.51701 | 0.71312 | 0.15013
57.36816 | 0.7344 | 0.16279
45.3629 | 0.7611 | 0.17162
35.93134 | 0.79069 | 0.1679
28.40909 | 0.82931 | 0.18
22.48202 | 0.86302 | 0.17519
17.79613 | 0.89159 | 0.16286
14.06813 | 0.90912 | 0.1733
11.1448 | 0.96117 | 0.14066
8.81772 | 0.97413 | 0.16249
6.97545 | 0.97373 | 0.12486
5.5173 | 1.0151 | 0.07858
4.36941 | 1.07073 | 0.08854
3.45686 | 1.073 | 0.12817
2.73547 | 1.02816 | 0.13727
2.16054 | 0.9816 | 0.09136
1.70952 | 0.98315 | 0.00973
1.35352 | 1.04958 | -0.05988
1.07079 | 1.15996 | -0.06827
0.84734 | 1.2605 | 0.00932
0.67072 | 1.29773 | 0.13091
0.53067 | 1.22749 | 0.28258
0.41976 | 1.05502 | 0.3576
0.33183 | 0.85432 | 0.28845
0.26261 | 0.73857 | 0.07526
0.20791 | 0.79996 | -0.20454
0.16452 | 1.06711 | -0.41674
0.13007 | 1.47136 | -0.4277
0.10309 | 1.86171 | -0.1699
0.08153 | 2.06393 | 0.31856
0.06443 | 2.00187 | 0.8311
0.05102 | 1.57098 | 1.29149
0.04042 | 0.89089 | 1.40115
0.03192 | 0.20963 | 1.01058
0.02528 | -0.03307 | 0.12657
0.01999 | 0.47322 | -0.87918