## Sheet1
20004.453 | 0.41839 | -0.01449
15829.126 | 0.42497 | 0.00134
12516.703 | 0.43233 | 0.01362
9909.4424 | 0.44114 | 0.02329
7835.48 | 0.44784 | 0.03375
6217.2461 | 0.45655 | 0.04146
4905.291 | 0.46533 | 0.0492
3881.2737 | 0.47512 | 0.05572
3070.9827 | 0.48504 | 0.0632
2430.7778 | 0.49449 | 0.06951
1923.1537 | 0.50691 | 0.07456
1522.4358 | 0.51686 | 0.08146
1203.8446 | 0.53028 | 0.08758
952.86591 | 0.54412 | 0.09347
754.27557 | 0.55863 | 0.10013
596.71857 | 0.57387 | 0.10524
471.96338 | 0.58991 | 0.11174
373.20856 | 0.60776 | 0.11802
295.47278 | 0.62269 | 0.1245
233.87738 | 0.64428 | 0.12932
185.05922 | 0.66296 | 0.13751
146.35823 | 0.68542 | 0.14396
115.77804 | 0.7054 | 0.15078
91.6721 | 0.72707 | 0.15591
72.51701 | 0.7516 | 0.16479
57.36816 | 0.77314 | 0.17162
45.3629 | 0.79905 | 0.17789
35.93134 | 0.82389 | 0.19058
28.40909 | 0.85127 | 0.20265
22.48202 | 0.88285 | 0.21574
17.79613 | 0.91847 | 0.22933
14.06813 | 0.95836 | 0.24224
11.1448 | 1.00275 | 0.25047
8.81772 | 1.05164 | 0.25408
6.97545 | 1.09877 | 0.24578
5.5173 | 1.14649 | 0.2408
4.36941 | 1.18877 | 0.22059
3.45686 | 1.22992 | 0.20347
2.73547 | 1.25899 | 0.18203
2.16054 | 1.28269 | 0.1594
1.70952 | 1.30373 | 0.13967
1.35352 | 1.31768 | 0.12251
1.07079 | 1.32907 | 0.10769
0.84734 | 1.33856 | 0.09542
0.67072 | 1.34663 | 0.08796
0.53067 | 1.35433 | 0.08331
0.41976 | 1.35975 | 0.08194
0.33183 | 1.36378 | 0.08274
0.26261 | 1.36868 | 0.08531
0.20791 | 1.37506 | 0.08972
0.16452 | 1.3824 | 0.09874
0.13007 | 1.39062 | 0.1112
0.10309 | 1.40115 | 0.12498
0.08153 | 1.41767 | 0.14348
0.06443 | 1.43852 | 0.17092
0.05102 | 1.45945 | 0.20806
0.04042 | 1.47638 | 0.24731
0.03192 | 1.49693 | 0.2825
0.02528 | 1.52928 | 0.31566
0.01999 | 1.57349 | 0.35577