## Sheet1
20004.453 | 0.41752 | -0.01412
15829.126 | 0.42498 | -0.00015
12516.703 | 0.43228 | 0.01346
9909.4424 | 0.44021 | 0.02407
7835.48 | 0.44704 | 0.03381
6217.2461 | 0.45671 | 0.03977
4905.291 | 0.46509 | 0.0496
3881.2737 | 0.47381 | 0.05615
3070.9827 | 0.48383 | 0.06203
2430.7778 | 0.49511 | 0.06669
1923.1537 | 0.50596 | 0.07278
1522.4358 | 0.5171 | 0.08097
1203.8446 | 0.53031 | 0.08656
952.86591 | 0.54303 | 0.09216
754.27557 | 0.55577 | 0.09843
596.71857 | 0.57128 | 0.10428
471.96338 | 0.5875 | 0.11125
373.20856 | 0.60634 | 0.11681
295.47278 | 0.62166 | 0.12329
233.87738 | 0.6425 | 0.12959
185.05922 | 0.66026 | 0.13593
146.35823 | 0.68163 | 0.14138
115.77804 | 0.70288 | 0.14767
91.6721 | 0.72318 | 0.1542
72.51701 | 0.74705 | 0.16128
57.36816 | 0.76894 | 0.16899
45.3629 | 0.79477 | 0.17891
35.93134 | 0.81759 | 0.18767
28.40909 | 0.84565 | 0.2
22.48202 | 0.87761 | 0.21373
17.79613 | 0.91235 | 0.22658
14.06813 | 0.95287 | 0.23975
11.1448 | 0.99899 | 0.24819
8.81772 | 1.04597 | 0.24864
6.97545 | 1.09384 | 0.24865
5.5173 | 1.14316 | 0.2331
4.36941 | 1.18199 | 0.22053
3.45686 | 1.21907 | 0.198
2.73547 | 1.25232 | 0.17798
2.16054 | 1.27436 | 0.15814
1.70952 | 1.29303 | 0.1379
1.35352 | 1.30702 | 0.12003
1.07079 | 1.31872 | 0.1067
0.84734 | 1.32769 | 0.0953
0.67072 | 1.33575 | 0.08718
0.53067 | 1.3425 | 0.08141
0.41976 | 1.34971 | 0.07971
0.33183 | 1.35625 | 0.08196
0.26261 | 1.36047 | 0.08718
0.20791 | 1.3642 | 0.09325
0.16452 | 1.36967 | 0.10066
0.13007 | 1.37785 | 0.11121
0.10309 | 1.38863 | 0.12646
0.08153 | 1.40077 | 0.14393
0.06443 | 1.41897 | 0.16616
0.05102 | 1.44684 | 0.19185
0.04042 | 1.47999 | 0.23315
0.03192 | 1.50901 | 0.28507
0.02528 | 1.5304 | 0.33395
0.01999 | 1.55871 | 0.37279