## Sheet1
20004.453 | 0.41834 | -0.01317
15829.126 | 0.42146 | 0.00146
12516.703 | 0.43111 | 0.01561
9909.4424 | 0.44064 | 0.02352
7835.48 | 0.44704 | 0.03414
6217.2461 | 0.45485 | 0.04265
4905.291 | 0.46341 | 0.04785
3881.2737 | 0.47297 | 0.0557
3070.9827 | 0.48367 | 0.06202
2430.7778 | 0.49307 | 0.06879
1923.1537 | 0.50417 | 0.07427
1522.4358 | 0.51678 | 0.08135
1203.8446 | 0.5294 | 0.0859
952.86591 | 0.54149 | 0.0919
754.27557 | 0.55703 | 0.09903
596.71857 | 0.57025 | 0.10497
471.96338 | 0.58934 | 0.11189
373.20856 | 0.60683 | 0.11694
295.47278 | 0.62437 | 0.12422
233.87738 | 0.64299 | 0.12972
185.05922 | 0.66332 | 0.13676
146.35823 | 0.68317 | 0.14056
115.77804 | 0.70451 | 0.14885
91.6721 | 0.72639 | 0.15453
72.51701 | 0.74955 | 0.15951
57.36816 | 0.77621 | 0.16933
45.3629 | 0.79982 | 0.17555
35.93134 | 0.82245 | 0.18375
28.40909 | 0.85394 | 0.1949
22.48202 | 0.88353 | 0.20484
17.79613 | 0.91358 | 0.21722
14.06813 | 0.96229 | 0.23171
11.1448 | 0.99532 | 0.22607
8.81772 | 1.05673 | 0.23083
6.97545 | 1.0885 | 0.23485
5.5173 | 1.11582 | 0.20894
4.36941 | 1.1609 | 0.17358
3.45686 | 1.21512 | 0.15775
2.73547 | 1.24792 | 0.16358
2.16054 | 1.24742 | 0.16733
1.70952 | 1.22704 | 0.15067
1.35352 | 1.21071 | 0.10817
1.07079 | 1.21853 | 0.0521
0.84734 | 1.25907 | 0.0051
0.67072 | 1.31443 | -0.01018
0.53067 | 1.37888 | 0.02218
0.41976 | 1.40249 | 0.09762
0.33183 | 1.36608 | 0.18243
0.26261 | 1.27555 | 0.23023
0.20791 | 1.16643 | 0.20763
0.16452 | 1.09403 | 0.11579
0.13007 | 1.09644 | -0.01273
0.10309 | 1.19085 | -0.12207
0.08153 | 1.36216 | -0.15816
0.06443 | 1.53337 | -0.0942
0.05102 | 1.67367 | 0.11106
0.04042 | 1.65993 | 0.36987
0.03192 | 1.49934 | 0.53643
0.02528 | 1.30313 | 0.53805
0.01999 | 1.16251 | 0.43901