## Sheet1
20004.453 | 0.40199 | -0.01819
15829.126 | 0.40878 | -0.00275
12516.703 | 0.41599 | 0.01195
9909.4424 | 0.42351 | 0.02326
7835.48 | 0.43155 | 0.03035
6217.2461 | 0.43859 | 0.03959
4905.291 | 0.44679 | 0.04635
3881.2737 | 0.45501 | 0.05389
3070.9827 | 0.46435 | 0.05948
2430.7778 | 0.47502 | 0.0655
1923.1537 | 0.48594 | 0.07174
1522.4358 | 0.49849 | 0.07911
1203.8446 | 0.50926 | 0.08318
952.86591 | 0.52316 | 0.09017
754.27557 | 0.5367 | 0.09535
596.71857 | 0.55102 | 0.09924
471.96338 | 0.56629 | 0.10494
373.20856 | 0.58131 | 0.11128
295.47278 | 0.59865 | 0.11773
233.87738 | 0.61634 | 0.12172
185.05922 | 0.63582 | 0.12827
146.35823 | 0.65533 | 0.13299
115.77804 | 0.67421 | 0.13768
91.6721 | 0.6961 | 0.14518
72.51701 | 0.71964 | 0.1511
57.36816 | 0.74418 | 0.15609
45.3629 | 0.77037 | 0.16132
35.93134 | 0.79858 | 0.1649
28.40909 | 0.82878 | 0.16734
22.48202 | 0.85979 | 0.16507
17.79613 | 0.8895 | 0.15865
14.06813 | 0.91683 | 0.1522
11.1448 | 0.94002 | 0.13872
8.81772 | 0.96392 | 0.12702
6.97545 | 0.97908 | 0.11548
5.5173 | 0.99533 | 0.10226
4.36941 | 1.01044 | 0.08979
3.45686 | 1.02356 | 0.08471
2.73547 | 1.02988 | 0.08187
2.16054 | 1.03267 | 0.07551
1.70952 | 1.03767 | 0.06816
1.35352 | 1.04389 | 0.06027
1.07079 | 1.05439 | 0.05326
0.84734 | 1.07023 | 0.05185
0.67072 | 1.0852 | 0.0585
0.53067 | 1.09638 | 0.07558
0.41976 | 1.09504 | 0.09623
0.33183 | 1.08279 | 0.11131
0.26261 | 1.06456 | 0.11126
0.20791 | 1.05318 | 0.0943
0.16452 | 1.06315 | 0.06494
0.13007 | 1.10543 | 0.03672
0.10309 | 1.18289 | 0.03326
0.08153 | 1.27851 | 0.08143
0.06443 | 1.35788 | 0.18277
0.05102 | 1.37346 | 0.35393
0.04042 | 1.27923 | 0.52081
0.03192 | 1.09079 | 0.60229
0.02528 | 0.86968 | 0.52507
0.01999 | 0.72174 | 0.24694