## Sheet1
20004.453 | 0.39669 | -0.02128
15829.126 | 0.40272 | -0.00551
12516.703 | 0.4102 | 0.0091
9909.4424 | 0.4155 | 0.01858
7835.48 | 0.42275 | 0.03025
6217.2461 | 0.43107 | 0.03807
4905.291 | 0.44102 | 0.04487
3881.2737 | 0.44845 | 0.05191
3070.9827 | 0.45773 | 0.05911
2430.7778 | 0.46729 | 0.06579
1923.1537 | 0.4799 | 0.07103
1522.4358 | 0.48971 | 0.07666
1203.8446 | 0.50346 | 0.0842
952.86591 | 0.51748 | 0.08868
754.27557 | 0.53037 | 0.09499
596.71857 | 0.54518 | 0.09995
471.96338 | 0.55939 | 0.10702
373.20856 | 0.57431 | 0.11165
295.47278 | 0.59262 | 0.11657
233.87738 | 0.60945 | 0.12326
185.05922 | 0.63048 | 0.12766
146.35823 | 0.64947 | 0.13321
115.77804 | 0.66804 | 0.13974
91.6721 | 0.68996 | 0.14373
72.51701 | 0.71368 | 0.15154
57.36816 | 0.73909 | 0.15747
45.3629 | 0.76586 | 0.1622
35.93134 | 0.7928 | 0.168
28.40909 | 0.82483 | 0.16819
22.48202 | 0.85508 | 0.16658
17.79613 | 0.88562 | 0.16176
14.06813 | 0.91467 | 0.15487
11.1448 | 0.94004 | 0.14097
8.81772 | 0.96302 | 0.12722
6.97545 | 0.97945 | 0.1169
5.5173 | 0.99362 | 0.10132
4.36941 | 1.00724 | 0.08842
3.45686 | 1.01831 | 0.07913
2.73547 | 1.02914 | 0.07315
2.16054 | 1.0345 | 0.07176
1.70952 | 1.03729 | 0.06703
1.35352 | 1.04041 | 0.06119
1.07079 | 1.0447 | 0.05502
0.84734 | 1.05364 | 0.05048
0.67072 | 1.06431 | 0.04924
0.53067 | 1.07805 | 0.05432
0.41976 | 1.08875 | 0.06726
0.33183 | 1.09172 | 0.08385
0.26261 | 1.08694 | 0.09786
0.20791 | 1.08114 | 0.10482
0.16452 | 1.07975 | 0.10475
0.13007 | 1.08879 | 0.10299
0.10309 | 1.10788 | 0.10518
0.08153 | 1.13712 | 0.11647
0.06443 | 1.16984 | 0.14217
0.05102 | 1.20647 | 0.18373
0.04042 | 1.23043 | 0.24074
0.03192 | 1.23908 | 0.29965
0.02528 | 1.24086 | 0.3421
0.01999 | 1.25432 | 0.36899