## Sheet1
20004.453 | 0.40543 | -0.01935
15829.126 | 0.41335 | -0.00212
12516.703 | 0.42105 | 0.01196
9909.4424 | 0.42826 | 0.02187
7835.48 | 0.43557 | 0.03276
6217.2461 | 0.44461 | 0.04083
4905.291 | 0.45405 | 0.04927
3881.2737 | 0.46299 | 0.05616
3070.9827 | 0.4731 | 0.06155
2430.7778 | 0.48254 | 0.06765
1923.1537 | 0.49526 | 0.0742
1522.4358 | 0.506 | 0.08114
1203.8446 | 0.51943 | 0.08788
952.86591 | 0.53264 | 0.09434
754.27557 | 0.5467 | 0.10048
596.71857 | 0.56251 | 0.10562
471.96338 | 0.57839 | 0.11164
373.20856 | 0.59568 | 0.11845
295.47278 | 0.61332 | 0.12351
233.87738 | 0.63138 | 0.13125
185.05922 | 0.65053 | 0.13635
146.35823 | 0.67145 | 0.1425
115.77804 | 0.6936 | 0.14918
91.6721 | 0.71606 | 0.15529
72.51701 | 0.73866 | 0.16258
57.36816 | 0.76128 | 0.17143
45.3629 | 0.78611 | 0.17962
35.93134 | 0.81046 | 0.18948
28.40909 | 0.83825 | 0.20046
22.48202 | 0.86944 | 0.2143
17.79613 | 0.90384 | 0.22772
14.06813 | 0.94606 | 0.23847
11.1448 | 0.99098 | 0.24712
8.81772 | 1.0382 | 0.2495
6.97545 | 1.08863 | 0.24792
5.5173 | 1.13131 | 0.2316
4.36941 | 1.17604 | 0.22057
3.45686 | 1.21007 | 0.19862
2.73547 | 1.24372 | 0.17702
2.16054 | 1.26807 | 0.15745
1.70952 | 1.28553 | 0.13781
1.35352 | 1.30009 | 0.12017
1.07079 | 1.31126 | 0.10633
0.84734 | 1.32027 | 0.09512
0.67072 | 1.32791 | 0.08701
0.53067 | 1.33493 | 0.08119
0.41976 | 1.34184 | 0.07857
0.33183 | 1.34908 | 0.08045
0.26261 | 1.35507 | 0.08631
0.20791 | 1.35895 | 0.09361
0.16452 | 1.36345 | 0.10197
0.13007 | 1.37106 | 0.11169
0.10309 | 1.3817 | 0.12559
0.08153 | 1.3939 | 0.14342
0.06443 | 1.41049 | 0.16546
0.05102 | 1.436 | 0.18867
0.04042 | 1.47103 | 0.22469
0.03192 | 1.50577 | 0.27618
0.02528 | 1.53252 | 0.33122
0.01999 | 1.5585 | 0.37795