## Sheet1
20004.453 | 0.40819 | -0.0187
15829.126 | 0.41418 | -0.00198
12516.703 | 0.42 | 0.01058
9909.4424 | 0.42872 | 0.02234
7835.48 | 0.43547 | 0.03121
6217.2461 | 0.44394 | 0.04072
4905.291 | 0.45468 | 0.04896
3881.2737 | 0.46423 | 0.05543
3070.9827 | 0.47306 | 0.06205
2430.7778 | 0.48448 | 0.06898
1923.1537 | 0.4942 | 0.07514
1522.4358 | 0.50631 | 0.07994
1203.8446 | 0.51868 | 0.08618
952.86591 | 0.53212 | 0.09337
754.27557 | 0.54575 | 0.09865
596.71857 | 0.56216 | 0.10507
471.96338 | 0.57724 | 0.11126
373.20856 | 0.59418 | 0.11767
295.47278 | 0.61248 | 0.12437
233.87738 | 0.63504 | 0.12964
185.05922 | 0.65184 | 0.13518
146.35823 | 0.67256 | 0.14313
115.77804 | 0.69567 | 0.14878
91.6721 | 0.71717 | 0.15591
72.51701 | 0.7381 | 0.16238
57.36816 | 0.76245 | 0.16567
45.3629 | 0.78576 | 0.17238
35.93134 | 0.81425 | 0.18592
28.40909 | 0.83864 | 0.19757
22.48202 | 0.87061 | 0.21122
17.79613 | 0.91011 | 0.22165
14.06813 | 0.94925 | 0.22013
11.1448 | 0.99024 | 0.23616
8.81772 | 1.02966 | 0.21996
6.97545 | 1.08755 | 0.20882
5.5173 | 1.12564 | 0.21795
4.36941 | 1.14147 | 0.20334
3.45686 | 1.16042 | 0.16663
2.73547 | 1.19406 | 0.12404
2.16054 | 1.2431 | 0.09979
1.70952 | 1.28046 | 0.10524
1.35352 | 1.29196 | 0.12963
1.07079 | 1.267 | 0.14862
0.84734 | 1.22208 | 0.14006
0.67072 | 1.18345 | 0.10334
0.53067 | 1.17206 | 0.03243
0.41976 | 1.21177 | -0.03829
0.33183 | 1.29758 | -0.06947
0.26261 | 1.39203 | -0.03385
0.20791 | 1.45247 | 0.06678
0.16452 | 1.43893 | 0.19902
0.13007 | 1.34112 | 0.30611
0.10309 | 1.19287 | 0.33635
0.08153 | 1.04814 | 0.26822
0.06443 | 0.97443 | 0.13696
0.05102 | 1.02779 | -0.05733
0.04042 | 1.22739 | -0.17385
0.03192 | 1.48194 | -0.13253
0.02528 | 1.65172 | 0.0553
0.01999 | 1.71677 | 0.28909