## Sheet1
20004.453 | 0.38797 | -0.02009
15829.126 | 0.39929 | -0.00498
12516.703 | 0.40579 | 0.00719
9909.4424 | 0.41369 | 0.01933
7835.48 | 0.42099 | 0.02895
6217.2461 | 0.42886 | 0.03735
4905.291 | 0.43738 | 0.04591
3881.2737 | 0.44414 | 0.05274
3070.9827 | 0.45211 | 0.05839
2430.7778 | 0.46545 | 0.06498
1923.1537 | 0.47572 | 0.07225
1522.4358 | 0.48717 | 0.07816
1203.8446 | 0.49862 | 0.08364
952.86591 | 0.51145 | 0.08907
754.27557 | 0.5265 | 0.09305
596.71857 | 0.54134 | 0.09946
471.96338 | 0.55527 | 0.10758
373.20856 | 0.57238 | 0.11112
295.47278 | 0.58912 | 0.11616
233.87738 | 0.60606 | 0.1212
185.05922 | 0.6285 | 0.12756
146.35823 | 0.64553 | 0.1333
115.77804 | 0.66685 | 0.13974
91.6721 | 0.68854 | 0.14425
72.51701 | 0.70876 | 0.14996
57.36816 | 0.73533 | 0.15651
45.3629 | 0.76062 | 0.16098
35.93134 | 0.78874 | 0.16408
28.40909 | 0.81981 | 0.16599
22.48202 | 0.84992 | 0.16407
17.79613 | 0.87916 | 0.15792
14.06813 | 0.90841 | 0.14863
11.1448 | 0.93194 | 0.13744
8.81772 | 0.95357 | 0.12486
6.97545 | 0.97183 | 0.11571
5.5173 | 0.98268 | 0.10201
4.36941 | 0.9962 | 0.09052
3.45686 | 1.00856 | 0.07883
2.73547 | 1.02223 | 0.07468
2.16054 | 1.02865 | 0.07461
1.70952 | 1.03178 | 0.07377
1.35352 | 1.03228 | 0.0699
1.07079 | 1.03456 | 0.06362
0.84734 | 1.04094 | 0.05475
0.67072 | 1.05308 | 0.04921
0.53067 | 1.07285 | 0.04794
0.41976 | 1.09656 | 0.06148
0.33183 | 1.11168 | 0.08941
0.26261 | 1.10831 | 0.12303
0.20791 | 1.08666 | 0.14877
0.16452 | 1.05526 | 0.15292
0.13007 | 1.03202 | 0.12959
0.10309 | 1.03742 | 0.08175
0.08153 | 1.09224 | 0.02942
0.06443 | 1.19272 | 0.0067
0.05102 | 1.34991 | 0.05201
0.04042 | 1.49957 | 0.21254
0.03192 | 1.55405 | 0.48121
0.02528 | 1.43796 | 0.77436
0.01999 | 1.1241 | 0.98018