## Sheet1
20004.453 | 0.38735 | -0.02676
15829.126 | 0.39069 | -0.01103
12516.703 | 0.39809 | 0.00315
9909.4424 | 0.40581 | 0.01531
7835.48 | 0.41312 | 0.02624
6217.2461 | 0.41948 | 0.03551
4905.291 | 0.42793 | 0.04443
3881.2737 | 0.4374 | 0.05104
3070.9827 | 0.44937 | 0.05752
2430.7778 | 0.45599 | 0.06267
1923.1537 | 0.46753 | 0.0713
1522.4358 | 0.47843 | 0.07722
1203.8446 | 0.49118 | 0.08242
952.86591 | 0.5056 | 0.08736
754.27557 | 0.5194 | 0.09508
596.71857 | 0.5318 | 0.0999
471.96338 | 0.54917 | 0.10569
373.20856 | 0.56445 | 0.11108
295.47278 | 0.57826 | 0.11578
233.87738 | 0.59814 | 0.12214
185.05922 | 0.61677 | 0.12739
146.35823 | 0.63626 | 0.13171
115.77804 | 0.65507 | 0.13646
91.6721 | 0.67556 | 0.14334
72.51701 | 0.70007 | 0.15011
57.36816 | 0.72559 | 0.16201
45.3629 | 0.75489 | 0.16985
35.93134 | 0.77629 | 0.16605
28.40909 | 0.81589 | 0.1716
22.48202 | 0.84782 | 0.16729
17.79613 | 0.87081 | 0.16094
14.06813 | 0.90657 | 0.17626
11.1448 | 0.93559 | 0.1333
8.81772 | 0.97554 | 0.15263
6.97545 | 0.96372 | 0.13835
5.5173 | 0.97586 | 0.08432
4.36941 | 1.03195 | 0.06032
3.45686 | 1.07253 | 0.08794
2.73547 | 1.06071 | 0.13054
2.16054 | 1.00731 | 0.13595
1.70952 | 0.95636 | 0.08615
1.35352 | 0.95475 | -0.00118
1.07079 | 1.02183 | -0.08131
0.84734 | 1.14525 | -0.09887
0.67072 | 1.25859 | -0.04065
0.53067 | 1.32608 | 0.11831
0.41976 | 1.26528 | 0.30036
0.33183 | 1.08024 | 0.40816
0.26261 | 0.84991 | 0.36349
0.20791 | 0.69079 | 0.15199
0.16452 | 0.71457 | -0.15542
0.13007 | 0.96726 | -0.42143
0.10309 | 1.39724 | -0.49713
0.08153 | 1.86541 | -0.27799
0.06443 | 2.17152 | 0.15362
0.05102 | 2.19067 | 0.82535
0.04042 | 1.78543 | 1.44292
0.03192 | 1.01838 | 1.74815
0.02528 | 0.19108 | 1.40778
0.01999 | -0.19917 | 0.43583