## Sheet1
20004.453 | 0.38868 | -0.02236
15829.126 | 0.39592 | -0.00511
12516.703 | 0.40372 | 0.00893
9909.4424 | 0.41036 | 0.01934
7835.48 | 0.41795 | 0.02984
6217.2461 | 0.42561 | 0.03946
4905.291 | 0.43424 | 0.04706
3881.2737 | 0.44299 | 0.05404
3070.9827 | 0.45232 | 0.06034
2430.7778 | 0.46437 | 0.06642
1923.1537 | 0.47448 | 0.07377
1522.4358 | 0.48596 | 0.07767
1203.8446 | 0.49823 | 0.08484
952.86591 | 0.51062 | 0.09065
754.27557 | 0.52489 | 0.0955
596.71857 | 0.53948 | 0.10099
471.96338 | 0.55589 | 0.10886
373.20856 | 0.57179 | 0.1141
295.47278 | 0.58844 | 0.11866
233.87738 | 0.60552 | 0.12482
185.05922 | 0.62588 | 0.13062
146.35823 | 0.64516 | 0.13429
115.77804 | 0.66691 | 0.14101
91.6721 | 0.68825 | 0.14739
72.51701 | 0.71141 | 0.15157
57.36816 | 0.73711 | 0.15842
45.3629 | 0.76238 | 0.16315
35.93134 | 0.79215 | 0.16675
28.40909 | 0.82258 | 0.16827
22.48202 | 0.85369 | 0.16466
17.79613 | 0.88268 | 0.15962
14.06813 | 0.91132 | 0.15117
11.1448 | 0.93534 | 0.13777
8.81772 | 0.95914 | 0.12679
6.97545 | 0.97577 | 0.11696
5.5173 | 0.98831 | 0.10411
4.36941 | 1.00155 | 0.09049
3.45686 | 1.0145 | 0.08157
2.73547 | 1.0276 | 0.0785
2.16054 | 1.03302 | 0.07706
1.70952 | 1.03526 | 0.07381
1.35352 | 1.03736 | 0.06886
1.07079 | 1.04115 | 0.06067
0.84734 | 1.05141 | 0.05323
0.67072 | 1.06576 | 0.04944
0.53067 | 1.08637 | 0.05382
0.41976 | 1.10492 | 0.07221
0.33183 | 1.11168 | 0.10073
0.26261 | 1.10004 | 0.12852
0.20791 | 1.07591 | 0.14248
0.16452 | 1.04988 | 0.13382
0.13007 | 1.04133 | 0.10086
0.10309 | 1.06838 | 0.05448
0.08153 | 1.146 | 0.01901
0.06443 | 1.2557 | 0.02588
0.05102 | 1.40181 | 0.11865
0.04042 | 1.49751 | 0.3177
0.03192 | 1.46948 | 0.57916
0.02528 | 1.27363 | 0.79799
0.01999 | 0.93742 | 0.86605