## Sheet1
20004.453 | 0.38595 | -0.02728
15829.126 | 0.39132 | -0.00903
12516.703 | 0.39746 | 0.00518
9909.4424 | 0.40325 | 0.01625
7835.48 | 0.41277 | 0.02823
6217.2461 | 0.41895 | 0.03577
4905.291 | 0.4264 | 0.04316
3881.2737 | 0.43654 | 0.05127
3070.9827 | 0.44704 | 0.05752
2430.7778 | 0.45699 | 0.06376
1923.1537 | 0.46695 | 0.07247
1522.4358 | 0.47732 | 0.07681
1203.8446 | 0.49147 | 0.08387
952.86591 | 0.50566 | 0.08954
754.27557 | 0.5196 | 0.0942
596.71857 | 0.53489 | 0.10106
471.96338 | 0.54946 | 0.10619
373.20856 | 0.56461 | 0.11265
295.47278 | 0.58008 | 0.11668
233.87738 | 0.5996 | 0.12245
185.05922 | 0.61962 | 0.12838
146.35823 | 0.63984 | 0.13427
115.77804 | 0.65774 | 0.14118
91.6721 | 0.67932 | 0.14522
72.51701 | 0.70392 | 0.15403
57.36816 | 0.72158 | 0.16083
45.3629 | 0.7486 | 0.16665
35.93134 | 0.7863 | 0.17025
28.40909 | 0.81318 | 0.18182
22.48202 | 0.85021 | 0.17996
17.79613 | 0.88749 | 0.16583
14.06813 | 0.89747 | 0.15547
11.1448 | 0.95525 | 0.15055
8.81772 | 0.94379 | 0.14519
6.97545 | 0.96864 | 0.10024
5.5173 | 1.02632 | 0.08983
4.36941 | 1.04146 | 0.12202
3.45686 | 1.0062 | 0.13113
2.73547 | 0.9716 | 0.08907
2.16054 | 0.98067 | 0.01809
1.70952 | 1.04418 | -0.03429
1.35352 | 1.13596 | -0.02567
1.07079 | 1.20307 | 0.05158
0.84734 | 1.19752 | 0.1669
0.67072 | 1.1258 | 0.2555
0.53067 | 0.96976 | 0.27341
0.41976 | 0.82508 | 0.1661
0.33183 | 0.78499 | -0.04139
0.26261 | 0.91083 | -0.25801
0.20791 | 1.18783 | -0.3674
0.16452 | 1.52955 | -0.27472
0.13007 | 1.78647 | 0.03659
0.10309 | 1.81781 | 0.48055
0.08153 | 1.57237 | 0.88858
0.06443 | 1.17527 | 1.09628
0.05102 | 0.63341 | 0.97003
0.04042 | 0.25499 | 0.46153
0.03192 | 0.26937 | -0.32349
0.02528 | 0.92482 | -1.07022
0.01999 | 2.10378 | -1.27247