## Sheet1
20004.453 | 0.40029 | -0.01972
15829.126 | 0.408 | -0.00198
12516.703 | 0.41556 | 0.01111
9909.4424 | 0.42335 | 0.02176
7835.48 | 0.4332 | 0.03215
6217.2461 | 0.44034 | 0.04065
4905.291 | 0.44866 | 0.04874
3881.2737 | 0.45715 | 0.05578
3070.9827 | 0.46693 | 0.06154
2430.7778 | 0.47818 | 0.06835
1923.1537 | 0.49003 | 0.07345
1522.4358 | 0.49993 | 0.08266
1203.8446 | 0.51389 | 0.08736
952.86591 | 0.52717 | 0.09367
754.27557 | 0.54152 | 0.09919
596.71857 | 0.55815 | 0.10624
471.96338 | 0.5734 | 0.11207
373.20856 | 0.59 | 0.11849
295.47278 | 0.60833 | 0.1243
233.87738 | 0.62759 | 0.13118
185.05922 | 0.64655 | 0.13592
146.35823 | 0.66834 | 0.14341
115.77804 | 0.69081 | 0.14892
91.6721 | 0.7103 | 0.15536
72.51701 | 0.73326 | 0.16046
57.36816 | 0.75701 | 0.16932
45.3629 | 0.78255 | 0.17664
35.93134 | 0.80673 | 0.18656
28.40909 | 0.83124 | 0.20032
22.48202 | 0.86329 | 0.21054
17.79613 | 0.89939 | 0.22591
14.06813 | 0.93873 | 0.23859
11.1448 | 0.98254 | 0.24506
8.81772 | 1.03028 | 0.24785
6.97545 | 1.07643 | 0.24097
5.5173 | 1.12211 | 0.23345
4.36941 | 1.16308 | 0.21323
3.45686 | 1.20174 | 0.19705
2.73547 | 1.22975 | 0.17564
2.16054 | 1.25313 | 0.15453
1.70952 | 1.27203 | 0.13503
1.35352 | 1.28655 | 0.11876
1.07079 | 1.29704 | 0.10399
0.84734 | 1.30634 | 0.09264
0.67072 | 1.31453 | 0.08597
0.53067 | 1.32155 | 0.08136
0.41976 | 1.32724 | 0.08062
0.33183 | 1.33152 | 0.08145
0.26261 | 1.33634 | 0.08395
0.20791 | 1.34218 | 0.08909
0.16452 | 1.34953 | 0.09758
0.13007 | 1.35783 | 0.10972
0.10309 | 1.3679 | 0.12351
0.08153 | 1.38321 | 0.1419
0.06443 | 1.40311 | 0.16794
0.05102 | 1.42426 | 0.20403
0.04042 | 1.44176 | 0.2436
0.03192 | 1.46166 | 0.27827
0.02528 | 1.49358 | 0.31105
0.01999 | 1.53679 | 0.35114