## Sheet1
20004.453 | 0.39492 | -0.0176
15829.126 | 0.40546 | -0.00272
12516.703 | 0.41016 | 0.01178
9909.4424 | 0.41674 | 0.02303
7835.48 | 0.42483 | 0.03258
6217.2461 | 0.43367 | 0.04116
4905.291 | 0.44381 | 0.04784
3881.2737 | 0.45307 | 0.05755
3070.9827 | 0.46399 | 0.06299
2430.7778 | 0.47349 | 0.06958
1923.1537 | 0.48656 | 0.07585
1522.4358 | 0.49764 | 0.08214
1203.8446 | 0.51023 | 0.08745
952.86591 | 0.52378 | 0.09396
754.27557 | 0.53981 | 0.10134
596.71857 | 0.55423 | 0.10639
471.96338 | 0.57066 | 0.11323
373.20856 | 0.58877 | 0.11878
295.47278 | 0.6064 | 0.12529
233.87738 | 0.62328 | 0.13158
185.05922 | 0.64346 | 0.13835
146.35823 | 0.6657 | 0.14172
115.77804 | 0.6876 | 0.14947
91.6721 | 0.709 | 0.15567
72.51701 | 0.73416 | 0.16142
57.36816 | 0.75894 | 0.16799
45.3629 | 0.78226 | 0.17797
35.93134 | 0.80321 | 0.18388
28.40909 | 0.83521 | 0.19323
22.48202 | 0.86315 | 0.20394
17.79613 | 0.8936 | 0.21605
14.06813 | 0.94129 | 0.23396
11.1448 | 0.97604 | 0.22699
8.81772 | 1.0362 | 0.2333
6.97545 | 1.06681 | 0.23545
5.5173 | 1.09893 | 0.20675
4.36941 | 1.14519 | 0.17518
3.45686 | 1.20056 | 0.16234
2.73547 | 1.228 | 0.16846
2.16054 | 1.22614 | 0.16821
1.70952 | 1.20784 | 0.14744
1.35352 | 1.19631 | 0.10248
1.07079 | 1.21097 | 0.04707
0.84734 | 1.25547 | 0.00442
0.67072 | 1.31224 | -0.00395
0.53067 | 1.37203 | 0.03467
0.41976 | 1.38862 | 0.11213
0.33183 | 1.34352 | 0.19174
0.26261 | 1.24682 | 0.22768
0.20791 | 1.14032 | 0.19281
0.16452 | 1.07654 | 0.09205
0.13007 | 1.09369 | -0.03879
0.10309 | 1.20458 | -0.13657
0.08153 | 1.3804 | -0.14775
0.06443 | 1.54591 | -0.06509
0.05102 | 1.68102 | 0.15576
0.04042 | 1.65918 | 0.43566
0.03192 | 1.46478 | 0.62899
0.02528 | 1.22834 | 0.62156
0.01999 | 1.10192 | 0.44178