## Sheet1
20004.453 | 0.38263 | -0.02322
15829.126 | 0.38882 | -0.00473
12516.703 | 0.3957 | 0.00841
9909.4424 | 0.40234 | 0.01932
7835.48 | 0.41021 | 0.02976
6217.2461 | 0.41911 | 0.03875
4905.291 | 0.42851 | 0.04693
3881.2737 | 0.43345 | 0.05358
3070.9827 | 0.44473 | 0.06085
2430.7778 | 0.45553 | 0.06682
1923.1537 | 0.46746 | 0.07296
1522.4358 | 0.47997 | 0.07994
1203.8446 | 0.49139 | 0.08519
952.86591 | 0.50452 | 0.09177
754.27557 | 0.51886 | 0.09655
596.71857 | 0.53327 | 0.1023
471.96338 | 0.54847 | 0.10875
373.20856 | 0.56439 | 0.11326
295.47278 | 0.5825 | 0.11864
233.87738 | 0.59976 | 0.12523
185.05922 | 0.6204 | 0.12987
146.35823 | 0.63825 | 0.13464
115.77804 | 0.65907 | 0.14125
91.6721 | 0.68184 | 0.14686
72.51701 | 0.70407 | 0.15282
57.36816 | 0.73071 | 0.15699
45.3629 | 0.75689 | 0.16298
35.93134 | 0.78539 | 0.16621
28.40909 | 0.81676 | 0.16604
22.48202 | 0.84567 | 0.16322
17.79613 | 0.87513 | 0.15897
14.06813 | 0.90593 | 0.14927
11.1448 | 0.92711 | 0.13922
8.81772 | 0.94903 | 0.12556
6.97545 | 0.96841 | 0.11592
5.5173 | 0.97956 | 0.10399
4.36941 | 0.99251 | 0.09193
3.45686 | 1.00284 | 0.07969
2.73547 | 1.01671 | 0.07444
2.16054 | 1.02611 | 0.07393
1.70952 | 1.03094 | 0.07461
1.35352 | 1.03117 | 0.07199
1.07079 | 1.03255 | 0.0677
0.84734 | 1.03605 | 0.05937
0.67072 | 1.04607 | 0.05171
0.53067 | 1.06438 | 0.04722
0.41976 | 1.08902 | 0.05446
0.33183 | 1.11076 | 0.07805
0.26261 | 1.11775 | 0.11378
0.20791 | 1.10368 | 0.14921
0.16452 | 1.07178 | 0.16809
0.13007 | 1.03714 | 0.15817
0.10309 | 1.02174 | 0.11641
0.08153 | 1.05172 | 0.05548
0.06443 | 1.13143 | 0.00784
0.05102 | 1.28688 | 0.00668
0.04042 | 1.47305 | 0.11964
0.03192 | 1.60375 | 0.36879
0.02528 | 1.57675 | 0.70043
0.01999 | 1.32916 | 1.01405