## Sheet1
20004.453 | 0.38187 | -0.02102
15829.126 | 0.3872 | -0.00669
12516.703 | 0.39489 | 0.00703
9909.4424 | 0.40277 | 0.01975
7835.48 | 0.41029 | 0.02952
6217.2461 | 0.41852 | 0.03871
4905.291 | 0.42721 | 0.04541
3881.2737 | 0.43616 | 0.05401
3070.9827 | 0.44386 | 0.06085
2430.7778 | 0.45547 | 0.06822
1923.1537 | 0.46623 | 0.07324
1522.4358 | 0.47826 | 0.07901
1203.8446 | 0.49257 | 0.08528
952.86591 | 0.50378 | 0.09001
754.27557 | 0.51491 | 0.09478
596.71857 | 0.53308 | 0.10261
471.96338 | 0.54726 | 0.10634
373.20856 | 0.56453 | 0.11435
295.47278 | 0.58083 | 0.11966
233.87738 | 0.59933 | 0.12468
185.05922 | 0.61865 | 0.131
146.35823 | 0.63933 | 0.13411
115.77804 | 0.65841 | 0.14057
91.6721 | 0.68042 | 0.14747
72.51701 | 0.70437 | 0.15292
57.36816 | 0.72922 | 0.15719
45.3629 | 0.75735 | 0.16242
35.93134 | 0.78388 | 0.16583
28.40909 | 0.8156 | 0.16678
22.48202 | 0.84533 | 0.16364
17.79613 | 0.87459 | 0.15689
14.06813 | 0.90226 | 0.14994
11.1448 | 0.92572 | 0.13741
8.81772 | 0.94868 | 0.12718
6.97545 | 0.9623 | 0.11288
5.5173 | 0.97971 | 0.1016
4.36941 | 0.99411 | 0.08921
3.45686 | 1.00708 | 0.08528
2.73547 | 1.01313 | 0.0818
2.16054 | 1.01663 | 0.07592
1.70952 | 1.02117 | 0.06851
1.35352 | 1.0277 | 0.06001
1.07079 | 1.03884 | 0.05341
0.84734 | 1.05378 | 0.05287
0.67072 | 1.06951 | 0.05916
0.53067 | 1.08004 | 0.07695
0.41976 | 1.07903 | 0.09716
0.33183 | 1.06566 | 0.1112
0.26261 | 1.04757 | 0.11106
0.20791 | 1.03735 | 0.09373
0.16452 | 1.04819 | 0.06407
0.13007 | 1.09247 | 0.03653
0.10309 | 1.17054 | 0.03488
0.08153 | 1.26541 | 0.08519
0.06443 | 1.34326 | 0.18892
0.05102 | 1.35576 | 0.35886
0.04042 | 1.26138 | 0.52434
0.03192 | 1.07379 | 0.60458
0.02528 | 0.85533 | 0.52564
0.01999 | 0.71359 | 0.25262