## Sheet1
20004.453 | 0.37789 | -0.02512
15829.126 | 0.38454 | -0.00917
12516.703 | 0.38934 | 0.00543
9909.4424 | 0.39623 | 0.01601
7835.48 | 0.40266 | 0.02887
6217.2461 | 0.41213 | 0.0372
4905.291 | 0.42047 | 0.04489
3881.2737 | 0.42928 | 0.05362
3070.9827 | 0.4384 | 0.05982
2430.7778 | 0.44953 | 0.06623
1923.1537 | 0.45996 | 0.0723
1522.4358 | 0.47177 | 0.07935
1203.8446 | 0.48568 | 0.08496
952.86591 | 0.49879 | 0.09108
754.27557 | 0.51202 | 0.09639
596.71857 | 0.52908 | 0.1023
471.96338 | 0.54325 | 0.10965
373.20856 | 0.56031 | 0.11478
295.47278 | 0.57838 | 0.11951
233.87738 | 0.59441 | 0.1247
185.05922 | 0.61549 | 0.13082
146.35823 | 0.63488 | 0.13649
115.77804 | 0.65621 | 0.14174
91.6721 | 0.67864 | 0.14875
72.51701 | 0.70218 | 0.15359
57.36816 | 0.72661 | 0.15778
45.3629 | 0.75448 | 0.16346
35.93134 | 0.78138 | 0.16761
28.40909 | 0.8118 | 0.16961
22.48202 | 0.84186 | 0.16509
17.79613 | 0.87295 | 0.16064
14.06813 | 0.9024 | 0.15301
11.1448 | 0.92674 | 0.13852
8.81772 | 0.94865 | 0.12505
6.97545 | 0.96741 | 0.11255
5.5173 | 0.98064 | 0.09985
4.36941 | 0.99179 | 0.08947
3.45686 | 1.00172 | 0.0788
2.73547 | 1.01108 | 0.07103
2.16054 | 1.01719 | 0.06615
1.70952 | 1.02353 | 0.06029
1.35352 | 1.0294 | 0.05688
1.07079 | 1.03487 | 0.05586
0.84734 | 1.03934 | 0.05553
0.67072 | 1.0441 | 0.05621
0.53067 | 1.04997 | 0.05702
0.41976 | 1.05597 | 0.0607
0.33183 | 1.06185 | 0.06627
0.26261 | 1.06734 | 0.07287
0.20791 | 1.07439 | 0.07985
0.16452 | 1.08397 | 0.09067
0.13007 | 1.09392 | 0.10555
0.10309 | 1.1026 | 0.12256
0.08153 | 1.11181 | 0.1405
0.06443 | 1.12514 | 0.16106
0.05102 | 1.14506 | 0.18333
0.04042 | 1.16736 | 0.21397
0.03192 | 1.19031 | 0.24749
0.02528 | 1.22021 | 0.28081
0.01999 | 1.26363 | 0.31972