## Sheet1
20004.453 | 0.39437 | -0.01835
15829.126 | 0.40084 | -0.00134
12516.703 | 0.40894 | 0.01189
9909.4424 | 0.41635 | 0.02341
7835.48 | 0.42331 | 0.0327
6217.2461 | 0.4332 | 0.04015
4905.291 | 0.44148 | 0.0494
3881.2737 | 0.45038 | 0.05523
3070.9827 | 0.46155 | 0.06259
2430.7778 | 0.47173 | 0.06879
1923.1537 | 0.48327 | 0.07669
1522.4358 | 0.49601 | 0.08098
1203.8446 | 0.50936 | 0.08697
952.86591 | 0.52287 | 0.09466
754.27557 | 0.53551 | 0.10144
596.71857 | 0.55383 | 0.10726
471.96338 | 0.56961 | 0.11307
373.20856 | 0.58634 | 0.11911
295.47278 | 0.60636 | 0.12373
233.87738 | 0.62434 | 0.13228
185.05922 | 0.64431 | 0.13655
146.35823 | 0.66524 | 0.14315
115.77804 | 0.6873 | 0.15051
91.6721 | 0.71126 | 0.15478
72.51701 | 0.73092 | 0.16363
57.36816 | 0.75273 | 0.16792
45.3629 | 0.77716 | 0.17415
35.93134 | 0.80634 | 0.18561
28.40909 | 0.82883 | 0.19882
22.48202 | 0.86346 | 0.21235
17.79613 | 0.90252 | 0.2202
14.06813 | 0.93292 | 0.22269
11.1448 | 0.9869 | 0.23754
8.81772 | 1.01554 | 0.23046
6.97545 | 1.06822 | 0.21271
5.5173 | 1.12658 | 0.21028
4.36941 | 1.14898 | 0.21203
3.45686 | 1.15931 | 0.1872
2.73547 | 1.17541 | 0.14659
2.16054 | 1.20949 | 0.10293
1.70952 | 1.2563 | 0.07996
1.35352 | 1.29558 | 0.08882
1.07079 | 1.3071 | 0.1201
0.84734 | 1.28251 | 0.14977
0.67072 | 1.23915 | 0.15623
0.53067 | 1.18073 | 0.11991
0.41976 | 1.15631 | 0.04579
0.33183 | 1.18752 | -0.03877
0.26261 | 1.27414 | -0.08888
0.20791 | 1.38683 | -0.06961
0.16452 | 1.47776 | 0.02794
0.13007 | 1.49734 | 0.18113
0.10309 | 1.41471 | 0.32983
0.08153 | 1.25362 | 0.40356
0.06443 | 1.09247 | 0.38452
0.05102 | 0.94884 | 0.23507
0.04042 | 0.94449 | 0.00794
0.03192 | 1.13091 | -0.18043
0.02528 | 1.43051 | -0.19933
0.01999 | 1.66582 | -0.02261