## Sheet1
20004.453 | 0.38092 | -0.0221
15829.126 | 0.38628 | -0.00502
12516.703 | 0.39463 | 0.008
9909.4424 | 0.40137 | 0.01995
7835.48 | 0.40837 | 0.0304
6217.2461 | 0.41683 | 0.03766
4905.291 | 0.42475 | 0.04639
3881.2737 | 0.43505 | 0.05258
3070.9827 | 0.44465 | 0.06115
2430.7778 | 0.45339 | 0.06709
1923.1537 | 0.4664 | 0.07351
1522.4358 | 0.47709 | 0.07867
1203.8446 | 0.49011 | 0.08481
952.86591 | 0.50235 | 0.09009
754.27557 | 0.51696 | 0.09626
596.71857 | 0.53095 | 0.10253
471.96338 | 0.5474 | 0.10607
373.20856 | 0.56267 | 0.11387
295.47278 | 0.58228 | 0.11894
233.87738 | 0.59822 | 0.12385
185.05922 | 0.6182 | 0.12887
146.35823 | 0.63709 | 0.13573
115.77804 | 0.65727 | 0.14041
91.6721 | 0.6795 | 0.14632
72.51701 | 0.70459 | 0.15333
57.36816 | 0.72624 | 0.15894
45.3629 | 0.75507 | 0.1613
35.93134 | 0.78421 | 0.16493
28.40909 | 0.8127 | 0.16584
22.48202 | 0.84339 | 0.16359
17.79613 | 0.8737 | 0.15739
14.06813 | 0.90064 | 0.14753
11.1448 | 0.92539 | 0.1367
8.81772 | 0.94471 | 0.12497
6.97545 | 0.96346 | 0.11154
5.5173 | 0.98123 | 0.10093
4.36941 | 0.99038 | 0.09473
3.45686 | 0.99678 | 0.0859
2.73547 | 1.00561 | 0.07615
2.16054 | 1.0153 | 0.06795
1.70952 | 1.02648 | 0.06087
1.35352 | 1.03915 | 0.0611
1.07079 | 1.04801 | 0.06769
0.84734 | 1.04949 | 0.0766
0.67072 | 1.04689 | 0.08224
0.53067 | 1.04029 | 0.08059
0.41976 | 1.03805 | 0.07092
0.33183 | 1.04685 | 0.05514
0.26261 | 1.07248 | 0.04338
0.20791 | 1.11499 | 0.04648
0.16452 | 1.16399 | 0.07887
0.13007 | 1.19703 | 0.1439
0.10309 | 1.19291 | 0.22758
0.08153 | 1.13849 | 0.29924
0.06443 | 1.06159 | 0.33311
0.05102 | 0.96677 | 0.28353
0.04042 | 0.93447 | 0.15257
0.03192 | 1.0286 | -0.01857
0.02528 | 1.29233 | -0.14905
0.01999 | 1.727 | -0.11448