## Sheet1
20004.453 | 0.39401 | -0.02074
15829.126 | 0.40191 | -0.00417
12516.703 | 0.40822 | 0.01083
9909.4424 | 0.41597 | 0.02153
7835.48 | 0.4244 | 0.03232
6217.2461 | 0.4323 | 0.04055
4905.291 | 0.44124 | 0.04791
3881.2737 | 0.45047 | 0.05626
3070.9827 | 0.46076 | 0.06197
2430.7778 | 0.47129 | 0.06813
1923.1537 | 0.48302 | 0.07429
1522.4358 | 0.49396 | 0.07974
1203.8446 | 0.50738 | 0.08676
952.86591 | 0.51918 | 0.09318
754.27557 | 0.53466 | 0.09994
596.71857 | 0.55031 | 0.10429
471.96338 | 0.56587 | 0.11209
373.20856 | 0.58281 | 0.11871
295.47278 | 0.60091 | 0.12394
233.87738 | 0.61984 | 0.12991
185.05922 | 0.64021 | 0.13543
146.35823 | 0.65924 | 0.14217
115.77804 | 0.67915 | 0.14758
91.6721 | 0.70293 | 0.15263
72.51701 | 0.72569 | 0.16095
57.36816 | 0.74863 | 0.168
45.3629 | 0.77154 | 0.17833
35.93134 | 0.79485 | 0.18592
28.40909 | 0.82303 | 0.19843
22.48202 | 0.85333 | 0.21238
17.79613 | 0.88829 | 0.22484
14.06813 | 0.92846 | 0.24025
11.1448 | 0.97124 | 0.24897
8.81772 | 1.02097 | 0.2534
6.97545 | 1.06927 | 0.24861
5.5173 | 1.1183 | 0.24327
4.36941 | 1.15921 | 0.22459
3.45686 | 1.2018 | 0.20619
2.73547 | 1.23224 | 0.18615
2.16054 | 1.25705 | 0.1638
1.70952 | 1.27859 | 0.14298
1.35352 | 1.29418 | 0.12578
1.07079 | 1.30633 | 0.11066
0.84734 | 1.31527 | 0.09793
0.67072 | 1.3241 | 0.08996
0.53067 | 1.33225 | 0.08387
0.41976 | 1.33819 | 0.08291
0.33183 | 1.34307 | 0.08345
0.26261 | 1.3483 | 0.08496
0.20791 | 1.35522 | 0.08916
0.16452 | 1.36322 | 0.09718
0.13007 | 1.3711 | 0.10911
0.10309 | 1.38037 | 0.12281
0.08153 | 1.39478 | 0.13901
0.06443 | 1.41436 | 0.16257
0.05102 | 1.4377 | 0.19574
0.04042 | 1.45756 | 0.23508
0.03192 | 1.47826 | 0.27027
0.02528 | 1.50943 | 0.3023
0.01999 | 1.5551 | 0.34018