## Sheet1
20004.453 | 0.37524 | -0.02647
15829.126 | 0.38002 | -0.01037
12516.703 | 0.38841 | 0.00485
9909.4424 | 0.39615 | 0.01733
7835.48 | 0.40342 | 0.02789
6217.2461 | 0.40956 | 0.03683
4905.291 | 0.41859 | 0.0446
3881.2737 | 0.42844 | 0.05257
3070.9827 | 0.43765 | 0.05958
2430.7778 | 0.44689 | 0.0667
1923.1537 | 0.45806 | 0.07315
1522.4358 | 0.46868 | 0.0787
1203.8446 | 0.48163 | 0.08334
952.86591 | 0.49606 | 0.09075
754.27557 | 0.51036 | 0.09648
596.71857 | 0.52456 | 0.10334
471.96338 | 0.54089 | 0.10962
373.20856 | 0.55642 | 0.11398
295.47278 | 0.57486 | 0.11965
233.87738 | 0.59349 | 0.12491
185.05922 | 0.61142 | 0.13035
146.35823 | 0.63166 | 0.13619
115.77804 | 0.65217 | 0.14099
91.6721 | 0.67398 | 0.14633
72.51701 | 0.69771 | 0.15212
57.36816 | 0.72172 | 0.15762
45.3629 | 0.74862 | 0.16238
35.93134 | 0.77677 | 0.16546
28.40909 | 0.80611 | 0.16548
22.48202 | 0.83788 | 0.16476
17.79613 | 0.86822 | 0.15725
14.06813 | 0.89632 | 0.14844
11.1448 | 0.91871 | 0.13529
8.81772 | 0.94119 | 0.12374
6.97545 | 0.95927 | 0.11063
5.5173 | 0.97339 | 0.09829
4.36941 | 0.9839 | 0.08621
3.45686 | 0.99314 | 0.07737
2.73547 | 1.00187 | 0.06969
2.16054 | 1.00828 | 0.06444
1.70952 | 1.01377 | 0.05979
1.35352 | 1.01971 | 0.05644
1.07079 | 1.02555 | 0.055
0.84734 | 1.03049 | 0.05463
0.67072 | 1.0353 | 0.05562
0.53067 | 1.04025 | 0.05663
0.41976 | 1.04573 | 0.0601
0.33183 | 1.05265 | 0.06561
0.26261 | 1.05781 | 0.07241
0.20791 | 1.06415 | 0.07985
0.16452 | 1.07409 | 0.08871
0.13007 | 1.08381 | 0.1027
0.10309 | 1.09386 | 0.12056
0.08153 | 1.10334 | 0.14008
0.06443 | 1.11549 | 0.16186
0.05102 | 1.13176 | 0.18189
0.04042 | 1.15505 | 0.21038
0.03192 | 1.17964 | 0.24595
0.02528 | 1.20662 | 0.28111
0.01999 | 1.24476 | 0.31775