## Sheet1
20004.453 | 0.37181 | -0.02083
15829.126 | 0.37908 | -0.00412
12516.703 | 0.3859 | 0.00953
9909.4424 | 0.3935 | 0.02146
7835.48 | 0.40243 | 0.03079
6217.2461 | 0.40874 | 0.03871
4905.291 | 0.41886 | 0.04596
3881.2737 | 0.42727 | 0.05407
3070.9827 | 0.43715 | 0.06064
2430.7778 | 0.44796 | 0.06816
1923.1537 | 0.45798 | 0.07251
1522.4358 | 0.46971 | 0.07983
1203.8446 | 0.48048 | 0.08522
952.86591 | 0.49451 | 0.09008
754.27557 | 0.50802 | 0.09916
596.71857 | 0.52341 | 0.10428
471.96338 | 0.53857 | 0.10957
373.20856 | 0.55533 | 0.11548
295.47278 | 0.57362 | 0.12265
233.87738 | 0.59197 | 0.12773
185.05922 | 0.61062 | 0.13389
146.35823 | 0.63213 | 0.14031
115.77804 | 0.65274 | 0.14684
91.6721 | 0.67433 | 0.15269
72.51701 | 0.69607 | 0.15866
57.36816 | 0.72049 | 0.16649
45.3629 | 0.74247 | 0.17311
35.93134 | 0.76578 | 0.18321
28.40909 | 0.79157 | 0.19457
22.48202 | 0.81994 | 0.21028
17.79613 | 0.85321 | 0.22403
14.06813 | 0.89234 | 0.23925
11.1448 | 0.93626 | 0.24925
8.81772 | 0.98331 | 0.25764
6.97545 | 1.03886 | 0.25768
5.5173 | 1.08438 | 0.24762
4.36941 | 1.13455 | 0.23788
3.45686 | 1.17283 | 0.21995
2.73547 | 1.21063 | 0.19638
2.16054 | 1.24083 | 0.17481
1.70952 | 1.2613 | 0.15432
1.35352 | 1.27889 | 0.13486
1.07079 | 1.29327 | 0.11829
0.84734 | 1.30403 | 0.1057
0.67072 | 1.3129 | 0.09636
0.53067 | 1.31951 | 0.08854
0.41976 | 1.32636 | 0.0841
0.33183 | 1.33367 | 0.08376
0.26261 | 1.34058 | 0.08584
0.20791 | 1.34687 | 0.09142
0.16452 | 1.35323 | 0.09777
0.13007 | 1.36251 | 0.10696
0.10309 | 1.37515 | 0.12031
0.08153 | 1.38777 | 0.14054
0.06443 | 1.40125 | 0.16543
0.05102 | 1.41539 | 0.18818
0.04042 | 1.44119 | 0.21387
0.03192 | 1.47454 | 0.25147
0.02528 | 1.5095 | 0.29559
0.01999 | 1.54473 | 0.33756