## Sheet1
20004.453 | 0.32299 | -0.01383
15829.126 | 0.33057 | 0.00602
12516.703 | 0.33988 | 0.02189
9909.4424 | 0.34827 | 0.03573
7835.48 | 0.35866 | 0.04634
6217.2461 | 0.36929 | 0.05854
4905.291 | 0.38074 | 0.06787
3881.2737 | 0.39222 | 0.07881
3070.9827 | 0.40603 | 0.08637
2430.7778 | 0.42208 | 0.09619
1923.1537 | 0.4373 | 0.1045
1522.4358 | 0.45304 | 0.11312
1203.8446 | 0.47087 | 0.12104
952.86591 | 0.48788 | 0.12952
754.27557 | 0.50929 | 0.13785
596.71857 | 0.5291 | 0.14721
471.96338 | 0.55193 | 0.1567
373.20856 | 0.57575 | 0.16478
295.47278 | 0.60005 | 0.17567
233.87738 | 0.62733 | 0.18265
185.05922 | 0.65396 | 0.19296
146.35823 | 0.68328 | 0.20279
115.77804 | 0.71485 | 0.21034
91.6721 | 0.74687 | 0.22081
72.51701 | 0.78046 | 0.22861
57.36816 | 0.81379 | 0.23732
45.3629 | 0.84761 | 0.24413
35.93134 | 0.87963 | 0.2521
28.40909 | 0.91377 | 0.26485
22.48202 | 0.94748 | 0.28103
17.79613 | 0.97855 | 0.2982
14.06813 | 1.0154 | 0.32491
11.1448 | 1.05607 | 0.35636
8.81772 | 1.10604 | 0.39188
6.97545 | 1.15767 | 0.43282
5.5173 | 1.23842 | 0.48026
4.36941 | 1.30559 | 0.51531
3.45686 | 1.41997 | 0.55001
2.73547 | 1.52142 | 0.59149
2.16054 | 1.63038 | 0.59087
1.70952 | 1.75916 | 0.58021
1.35352 | 1.87296 | 0.56508
1.07079 | 1.9678 | 0.5287
0.84734 | 2.05308 | 0.47803
0.67072 | 2.12594 | 0.43056
0.53067 | 2.18427 | 0.3838
0.41976 | 2.22784 | 0.34385
0.33183 | 2.26215 | 0.30834
0.26261 | 2.29148 | 0.27999
0.20791 | 2.31797 | 0.26167
0.16452 | 2.34123 | 0.25508
0.13007 | 2.36019 | 0.25775
0.10309 | 2.37532 | 0.26672
0.08153 | 2.39414 | 0.2792
0.06443 | 2.419 | 0.30177
0.05102 | 2.45352 | 0.33428
0.04042 | 2.48936 | 0.37772
0.03192 | 2.53217 | 0.42192
0.02528 | 2.59753 | 0.47108
0.01999 | 2.68285 | 0.54102