## Sheet1
20004.453 | 0.29333 | -0.01597
15829.126 | 0.30193 | 0.00247
12516.703 | 0.31097 | 0.02173
9909.4424 | 0.32052 | 0.03522
7835.48 | 0.33068 | 0.04856
6217.2461 | 0.34186 | 0.05931
4905.291 | 0.35325 | 0.07125
3881.2737 | 0.36758 | 0.08062
3070.9827 | 0.37956 | 0.08895
2430.7778 | 0.39592 | 0.09857
1923.1537 | 0.41059 | 0.10698
1522.4358 | 0.42845 | 0.11564
1203.8446 | 0.44564 | 0.12476
952.86591 | 0.46451 | 0.13323
754.27557 | 0.4839 | 0.14227
596.71857 | 0.50801 | 0.15103
471.96338 | 0.53183 | 0.16073
373.20856 | 0.55592 | 0.16884
295.47278 | 0.58078 | 0.17834
233.87738 | 0.60741 | 0.18858
185.05922 | 0.63719 | 0.19566
146.35823 | 0.66613 | 0.20367
115.77804 | 0.69786 | 0.21312
91.6721 | 0.73106 | 0.22199
72.51701 | 0.76575 | 0.22774
57.36816 | 0.80157 | 0.23553
45.3629 | 0.83595 | 0.24172
35.93134 | 0.87288 | 0.24829
28.40909 | 0.90938 | 0.255
22.48202 | 0.94521 | 0.26416
17.79613 | 0.98541 | 0.27368
14.06813 | 1.025 | 0.28625
11.1448 | 1.07088 | 0.29718
8.81772 | 1.12011 | 0.31168
6.97545 | 1.17887 | 0.31388
5.5173 | 1.22803 | 0.31749
4.36941 | 1.29897 | 0.31505
3.45686 | 1.35319 | 0.31473
2.73547 | 1.40424 | 0.29486
2.16054 | 1.45412 | 0.27066
1.70952 | 1.49425 | 0.24472
1.35352 | 1.53127 | 0.21509
1.07079 | 1.56671 | 0.19038
0.84734 | 1.59632 | 0.17552
0.67072 | 1.61801 | 0.16759
0.53067 | 1.62746 | 0.16484
0.41976 | 1.62909 | 0.16005
0.33183 | 1.62894 | 0.14954
0.26261 | 1.63371 | 0.13568
0.20791 | 1.6477 | 0.12272
0.16452 | 1.67246 | 0.11707
0.13007 | 1.70549 | 0.12463
0.10309 | 1.73899 | 0.15114
0.08153 | 1.76499 | 0.19515
0.06443 | 1.77775 | 0.24367
0.05102 | 1.77387 | 0.29045
0.04042 | 1.77067 | 0.32099
0.03192 | 1.78657 | 0.34251
0.02528 | 1.82469 | 0.36772
0.01999 | 1.88379 | 0.40467