## Sheet1
20004.453 | 0.29314 | -0.01651
15829.126 | 0.3008 | 0.00251
12516.703 | 0.31074 | 0.01961
9909.4424 | 0.31805 | 0.03534
7835.48 | 0.32983 | 0.04838
6217.2461 | 0.34132 | 0.0587
4905.291 | 0.35238 | 0.0689
3881.2737 | 0.36513 | 0.08065
3070.9827 | 0.38085 | 0.08935
2430.7778 | 0.39572 | 0.09812
1923.1537 | 0.40907 | 0.10678
1522.4358 | 0.42715 | 0.11655
1203.8446 | 0.44487 | 0.12385
952.86591 | 0.46155 | 0.13131
754.27557 | 0.48318 | 0.14107
596.71857 | 0.50458 | 0.15046
471.96338 | 0.52736 | 0.15687
373.20856 | 0.55302 | 0.16649
295.47278 | 0.57692 | 0.175
233.87738 | 0.60171 | 0.18372
185.05922 | 0.63051 | 0.19255
146.35823 | 0.66057 | 0.19956
115.77804 | 0.69118 | 0.20943
91.6721 | 0.71996 | 0.21866
72.51701 | 0.76046 | 0.22324
57.36816 | 0.79679 | 0.23854
45.3629 | 0.83384 | 0.24625
35.93134 | 0.86172 | 0.24209
28.40909 | 0.90898 | 0.25272
22.48202 | 0.94187 | 0.25522
17.79613 | 0.96992 | 0.26669
14.06813 | 1.01912 | 0.30897
11.1448 | 1.05994 | 0.282
8.81772 | 1.14313 | 0.335
6.97545 | 1.15095 | 0.34785
5.5173 | 1.20095 | 0.299
4.36941 | 1.31701 | 0.26274
3.45686 | 1.4329 | 0.30484
2.73547 | 1.4617 | 0.36477
2.16054 | 1.42489 | 0.36862
1.70952 | 1.37866 | 0.28935
1.35352 | 1.38537 | 0.14422
1.07079 | 1.49196 | -0.00285
0.84734 | 1.68513 | -0.06827
0.67072 | 1.87879 | -0.0163
0.53067 | 2.01682 | 0.20234
0.41976 | 1.96651 | 0.48413
0.33183 | 1.71276 | 0.68865
0.26261 | 1.33734 | 0.67145
0.20791 | 1.02576 | 0.3672
0.16452 | 0.98785 | -0.13663
0.13007 | 1.3565 | -0.62338
0.10309 | 2.05771 | -0.7944
0.08153 | 2.84468 | -0.47998
0.06443 | 3.38788 | 0.17122
0.05102 | 3.54161 | 1.19766
0.04042 | 3.13724 | 2.12886
0.03192 | 2.28905 | 2.61002
0.02528 | 1.32802 | 2.36108
0.01999 | 0.71963 | 1.34138